## Phyllis2 #2812 thistle
Phyllis2
https://phyllis.nl/Biomass/View/2812
thistle (#2812)
ID-number | #2812
Material | thistle
Description | fibrous
Classification | ECN Phyllis classification > grass/plant > other plants > thistle
NTA 8003 classification > [200] biomassa uit land- en tuinbouw > [240] gewassen > [249] overige gewassen
Sample lot size | <70 mm
Ash type | 550°C
Submitter organisation | ECN (Netherlands)
Submission date | 2006-07-17
Remarks | ash fusion temperatures above 1400°C
Literature | M.J. Fernandez Llorente, R. Escalada Cuadrado, J.M. Murillo Laplaza, J.E. Carrasco Garcia: Combustion in bubbling fluidised bed with bed material of limestone to reduce the biomass ash agglomeration an sintering. Fuel 85 (2006) 2081-2092
Values
Property | Unit | Value |  |  | Std dev | Det lim | Lab | Date | Method | Remarks
|  | ar | dry | daf
Main biomass properties
Proximate analysis
Moisture content | wt% | 10.1
Ash content | wt% | 8.0011 | 8.9
Volatile matter | wt% | 68.5038 | 76.2 | 83.64435
Fixed carbon | wt% | 13.3951 | 14.9 | 16.35565 |  |  |  |  | Calculated
Ultimate analysis (macroelements)
Carbon | wt% | 40.0954 | 44.6 | 48.95719 |  |  |  |  | Measured
Hydrogen | wt% | 5.5738 | 6.2 | 6.805708 |  |  |  |  | Measured
Oxygen | wt% | 34.69241 | 38.59 | 42.36004 |  |  |  |  | Calculated
Nitrogen | wt% | 0.68324 | 0.76 | 0.8342481 |  |  |  |  | Measured
Sulphur | wt% | 0.15283 | 0.17 | 0.1866081 |  |  |  |  | Measured
Total (with halides) | wt% | 100 | 100 | 100 |  |  |  |  | Calculated
Halides
Chlorine (Cl) | mg/kg | 7012.2 | 7800 | 8562.02 |  |  |  |  | Measured
Heating value
Net calorific value (LHV) | MJ/kg | 14.17955495 | 16.04705 | 17.61476
Gross calorific value (HHV) | MJ/kg | 15.6426 | 17.4 | 19.09989
HHVMilne | MJ/kg | 16.69498 | 18.57061113 | 20.38486 |  |  |  |  | Calculated
Physical Properties
Commonly used properties
Bulk density (ar) | kg/m³ (ar) | 220
Ash Properties
Ash composition
CO2 | wt% (ash) | 18
SO3 | wt% (ash) | 5
Cl | wt% (ash) | 10
P2O5 | wt% (ash) | 1.4
SiO2 | wt% (ash) | 12
Fe2O3 | wt% (ash) | 0.87
Al2O3 | wt% (ash) | 2.3
CaO | wt% (ash) | 29
MgO | wt% (ash) | 3.3
Na2O | wt% (ash) | 7.7
K2O | wt% (ash) | 9.1
Note on C19: ar: as received, the material in its original form (including ash and moisture)
Note on E19: daf: the dry and ash free material
Note on D19: dry: the dry material (including ash)