## Phyllis2 #2815 Eucalyptus bark
Phyllis2
https://phyllis.nl/Biomass/View/2815
Eucalyptus bark (#2815)
ID-number | #2815
Material | Eucalyptus bark
Classification | ECN Phyllis classification > untreated wood > bark
NTA 8003 classification > [100] hout > [110] vers hout > [112] schors
Ash type | 575°C
Submitter organisation | ECN (Netherlands)
Submission date | 2006-07-17
Remarks | See also, by the same authors, pp581-592 in Proceedings 18th FBC conference (Toronto, 2005). Ash contains 1.35% MnO
Literature | M. Theis, B.-J. Skrifvars, M. Zevenhoven, M. Hupa, H. Tran: Fouling tendency of ash resulting from burning mixtures of biofuels. Part 2: Deposit chemistry. Fuel 85 (2006) 1992-2001
Values
Property | Unit | Value |  |  | Std dev | Det lim | Lab | Date | Method | Remarks
|  | ar | dry | daf
Main biomass properties
Proximate analysis
Moisture content | wt% | 12
Ash content | wt% | 4.224 | 4.8
Volatile matter | wt% | 68.728 | 78.1 | 82.03782
Fixed carbon | wt% | 15.048 | 17.1 | 17.96218 |  |  |  |  | Calculated
Ultimate analysis (macroelements)
Carbon | wt% | 41.712 | 47.4 | 49.78992 |  |  |  |  | Measured
Hydrogen | wt% | 4.84 | 5.5 | 5.777311 |  |  |  |  | Measured
Oxygen | wt% | 38.808 | 44.1 | 46.32353 |  |  |  |  | Calculated
Nitrogen | wt% | 0.264 | 0.3 | 0.3151261 |  |  |  |  | Measured
Sulphur | wt% | 0.044 | 0.05 | 0.05252101 |  |  |  |  | Measured
Total (with halides) | wt% | 102.1208 | 102.41 | 102.5315 |  |  |  |  | Calculated
Halides
Chlorine (Cl) | mg/kg | 2288 | 2600 | 2731.092 |  |  |  |  | Measured
Heating value
Net calorific value (LHV) | MJ/kg | 14.9042728 | 17.26981 | 18.14056
Gross calorific value (HHV) | MJ/kg | 16.2536 | 18.47 | 19.40126
HHVMilne | MJ/kg | 15.87513 | 18.03991512 | 18.94949 |  |  |  |  | Calculated
Ash Properties
Ash composition
SO3 | wt% (ash) | 2.83
Cl | wt% (ash) | 5.78
P2O5 | wt% (ash) | 1.94
SiO2 | wt% (ash) | 8.08
Fe2O3 | wt% (ash) | 0.89
Al2O3 | wt% (ash) | 2.52
CaO | wt% (ash) | 46.64
MgO | wt% (ash) | 8.84
Na2O | wt% (ash) | 1.53
K2O | wt% (ash) | 7.5
TiO2 | wt% (ash) | 0.09
Note on C17: ar: as received, the material in its original form (including ash and moisture)
Note on E17: daf: the dry and ash free material
Note on D17: dry: the dry material (including ash)