## Phyllis2 #2816 oat straw
Phyllis2
https://phyllis.nl/Biomass/View/2816
oat straw (#2816)
ID-number | #2816
Material | oat straw
Classification | ECN Phyllis classification > straw (stalk/cob/ear) > others > oat straw
NTA 8003 classification > [200] biomassa uit land- en tuinbouw > [220] stro > [229] overig stro
Ash type | 575°C
Submitter organisation | ECN (Netherlands)
Submission date | 2006-07-17
Remarks | See also, by the same authors, pp581-592 in Proceedings 18th FBC conference (Toronto, 2005). Ash contains 0.14% MnO
Literature | M. Theis, B.-J. Skrifvars, M. Zevenhoven, M. Hupa, H. Tran: Fouling tendency of ash resulting from burning mixtures of biofuels. Part 2: Deposit chemistry. Fuel 85 (2006) 1992-2001
Values
Property | Unit | Value |  |  | Std dev | Det lim | Lab | Date | Method | Remarks
|  | ar | dry | daf
Main biomass properties
Proximate analysis
Moisture content | wt% | 8.2
Ash content | wt% | 5.4162 | 5.9
Volatile matter | wt% | 73.899 | 80.5 | 85.54729
Fixed carbon | wt% | 12.4848 | 13.6 | 14.45271 |  |  |  |  | Calculated
Ultimate analysis (macroelements)
Carbon | wt% | 43.6968 | 47.6 | 50.58448 |  |  |  |  | Measured
Hydrogen | wt% | 5.3244 | 5.8 | 6.163656 |  |  |  |  | Measured
Oxygen | wt% | 39.933 | 43.5 | 46.22742 |  |  |  |  | Calculated
Nitrogen | wt% | 0.459 | 0.5 | 0.5313496 |  |  |  |  | Measured
Sulphur | wt% | 0.07344 | 0.08 | 0.08501594 |  |  |  |  | Measured
Total (with halides) | wt% | 103.18546 | 103.47 | 103.6876 |  |  |  |  | Calculated
Halides
Chlorine (Cl) | mg/kg | 826.2 | 900 | 956.4293 |  |  |  |  | Measured
Heating value
Net calorific value (LHV) | MJ/kg | 16.02471812 | 17.67434 | 18.78251
Gross calorific value (HHV) | MJ/kg | 17.38692 | 18.94 | 20.12752
HHVMilne | MJ/kg | 17.01948 | 18.53974393 | 19.70217 |  |  |  |  | Calculated
Ash Properties
Ash composition
SO3 | wt% (ash) | 4.13
Cl | wt% (ash) | 1.84
P2O5 | wt% (ash) | 5.14
SiO2 | wt% (ash) | 31.43
Fe2O3 | wt% (ash) | 1.81
Al2O3 | wt% (ash) | 3.86
CaO | wt% (ash) | 9.99
MgO | wt% (ash) | 3.72
Na2O | wt% (ash) | 0.55
K2O | wt% (ash) | 22.37
TiO2 | wt% (ash) | 0.22
Note on C17: ar: as received, the material in its original form (including ash and moisture)
Note on E17: daf: the dry and ash free material
Note on D17: dry: the dry material (including ash)