## Phyllis2 #2818 rice straw, drie
Phyllis2
https://phyllis.nl/Biomass/View/2818
rice straw, dried in air (#2818)
ID-number | #2818
Material | rice straw, dried in air
Classification | ECN Phyllis classification > straw (stalk/cob/ear) > rice
NTA 8003 classification > [200] biomassa uit land- en tuinbouw > [220] stro > [224] rijsthalm
Submitter organisation | ECN (Netherlands)
Submission date | 2008-07-24
Remarks | Cellulose, hemicellulose and lignin content based on TGA and volatile portion of materials. Char and bio-oil data in following records.
Literature | S.-H. Jung, B.-S. Kang, J.-S. Kim: Production of bio-ol from rice straw and bamboo sawdust…….J. Anal. Appl. Pyrolysis 82 (2008) 240-247
Values
Property | Unit | Value |  |  | Std dev | Det lim | Lab | Date | Method | Remarks
|  | ar | dry | daf
Main biomass properties
Proximate analysis
Moisture content | wt% | 6.8
Ash content | wt% | 8.9006 | 9.55
Volatile matter | wt% | 82.7616 | 88.8 | 98.17579
Fixed carbon | wt% | 1.5378 | 1.65 | 1.824212 |  |  |  |  | Calculated
Ultimate analysis (macroelements)
Carbon | wt% | 36.45949516 | 39.11963 | 43.25001 |  |  |  |  | Measured
Hydrogen | wt% | 4.73762628 | 5.08329 | 5.62 |  |  |  |  | Measured
Oxygen | wt% | 41.1381072 | 44.1396 | 48.8 |  |  |  |  | Calculated
Nitrogen | wt% | 1.77871734 | 1.908495 | 2.11 |  |  |  |  | Measured
Sulphur | wt% | 0.18545868 | 0.19899 | 0.22 |  |  |  |  | Measured
Total (with halides) | wt% | 100 | 100.000005 | 100 |  |  |  |  | Calculated
Heating value
HHVMilne | MJ/kg | 13.43536 | 14.41562 | 15.93767 |  |  |  |  | Calculated
Trace elements composition
Calcium (Ca) | mg/kg (dry) | 1599 | [6 empty] | Measured
Potassium (K) | mg/kg (dry) | 9237 | [6 empty] | Measured
Magnesium (Mg) | mg/kg (dry) | 1430 | [6 empty] | Measured
Sodium (Na) | mg/kg (dry) | 10702 | [6 empty] | Measured
Biochemical analysis
Cellulose, hemicellulose, lignin
Cellulose | wt% (dry) | 37.8 | [6 empty] | Calculated
Hemicellulose | wt% (dry) | 25.3 | [6 empty] | Calculated
Lignin | wt% (dry) | 23.3 | [6 empty] | Calculated
Other
Total ash + biochemical | wt% (dry) | 95.95 | [6 empty] | Calculated
Note on C16: ar: as received, the material in its original form (including ash and moisture)
Note on E16: daf: the dry and ash free material
Note on D16: dry: the dry material (including ash)