## Phyllis2 #282 wood, mixed hardw
Phyllis2
https://phyllis.nl/Biomass/View/282
wood, mixed hardwood chips (#282)
ID-number | #282
Material | wood, mixed hardwood chips
Classification | ECN Phyllis classification > untreated wood > other hard wood > wood, mixed hardwood chips
NTA 8003 classification > [100] hout > [110] vers hout > [120] loofhout > [121] mengsel loofhout
Submitter organisation | ECN (Netherlands)
Remarks | mixed
Literature | H. F. Feldmann, M. A. Paisley, H. R. Appelbaum and D. R. Taylor: Conversion of forest residues to a methane-rich gas in a high-throughput gasifier, Battelle, Columbus, OH (USA), DE88013138, 108 p. (1988).
Values
Property | Unit | Value |  |  | Std dev | Det lim | Lab | Date | Method | Remarks
|  | ar | dry | daf
Main biomass properties
Proximate analysis
Moisture content | wt% | 36
Ash content | wt% | 0.5824 | 0.91
Volatile matter | wt% | 59.3664 | 92.76 | 93.61187
Fixed carbon | wt% | 4.0512 | 6.33 | 6.388132 |  |  |  |  | Calculated
Ultimate analysis (macroelements)
Carbon | wt% | 31.7056 | 49.54 | 49.99495 |  |  |  |  | Measured
Hydrogen | wt% | 3.7632 | 5.88 | 5.933999 |  |  |  |  | Measured
Oxygen | wt% | 27.7376 | 43.34 | 43.73802 |  |  |  |  | Calculated
Nitrogen | wt% | 0.1664 | 0.26 | 0.2623877 |  |  |  |  | Measured
Sulphur | wt% | 0.0256 | 0.04 | 0.04036734 |  |  |  |  | Measured
Total (with halides) | wt% | 100 | 100 | 100 |  |  |  |  | Calculated
Halides
Chlorine (Cl) | mg/kg | 192 | 300 | 302.7551 |  |  |  |  | Measured
Heating value
Net calorific value (LHV) | MJ/kg | 10.7884304 | 18.23111 | 18.39854
Gross calorific value (HHV) | MJ/kg | 12.4891008 | 19.51422 | 19.69343
HHVMilne | MJ/kg | 12.43101 | 19.42345 | 19.60182 |  |  |  |  | Calculated
Note on C15: ar: as received, the material in its original form (including ash and moisture)
Note on E15: daf: the dry and ash free material
Note on D15: dry: the dry material (including ash)