## Phyllis2 #2822 bamboo sawdust
Phyllis2
https://phyllis.nl/Biomass/View/2822
bamboo sawdust (#2822)
ID-number | #2822
Material | bamboo sawdust
Classification | ECN Phyllis classification > grass/plant > other plants > bamboo
NTA 8003 classification > [200] biomassa uit land- en tuinbouw > [210] gras > [219] overig gras
Submitter organisation | ECN (Netherlands)
Submission date | 2008-07-24
Remarks | Cellulose, hemicellulose and lignin content based on TGA and volatile portion of materials. Char and bio-oil data in following records
Literature | S.-H. Jung, B.-S. Kang, J.-S. Kim: Production of bio-ol from rice straw and bamboo sawdust…….J. Anal. Appl. Pyrolysis 82 (2008) 240-247
Values
Property | Unit | Value |  |  | Std dev | Det lim | Lab | Date | Method | Remarks
|  | ar | dry | daf
Main biomass properties
Proximate analysis
Moisture content | wt% | 7.3
Ash content | wt% | 1.69641 | 1.83
Volatile matter | wt% | 90.89235 | 98.05 | 99.87776
Fixed carbon | wt% | 0.11124 | 0.12 | 0.1222369 |  |  |  |  | Calculated
Ultimate analysis (macroelements)
Carbon | wt% | 42.68068371 | 46.04173 | 46.9 |  |  |  |  | Measured
Hydrogen | wt% | 5.323710015 | 5.742945 | 5.85 |  |  |  |  | Measured
Oxygen | wt% | 42.78988431 | 46.15953 | 47.02 |  |  |  |  | Calculated
Nitrogen | wt% | 0.191107539 | 0.206157 | 0.21 |  |  |  |  | Measured
Sulphur | wt% | 0.018200718 | 0.019634 | 0.02 |  |  |  |  | Measured
Total (with halides) | wt% | 100 | 99.999996 | 100 |  |  |  |  | Calculated
Heating value
HHVMilne | MJ/kg | 16.41011 | 17.70238 | 18.03237 |  |  |  |  | Calculated
Trace elements composition
Calcium (Ca) | mg/kg (dry) | 3819 | [6 empty] | Measured
Potassium (K) | mg/kg (dry) | 344.7 | [6 empty] | Measured
Magnesium (Mg) | mg/kg (dry) | 405.6 | [6 empty] | Measured
Sodium (Na) | mg/kg (dry) | 41.6 | [6 empty] | Measured
Biochemical analysis
Cellulose, hemicellulose, lignin
Cellulose | wt% (dry) | 41 | [6 empty] | Calculated
Hemicellulose | wt% (dry) | 26.5 | [6 empty] | Calculated
Lignin | wt% (dry) | 25.3 | [6 empty] | Calculated
Other
Total ash + biochemical | wt% (dry) | 94.63 | [6 empty] | Calculated
Note on C16: ar: as received, the material in its original form (including ash and moisture)
Note on E16: daf: the dry and ash free material
Note on D16: dry: the dry material (including ash)