## Phyllis2 #2829 Leucaea wood chi
Phyllis2
https://phyllis.nl/Biomass/View/2829
Leucaea wood chips (#2829)
ID-number | #2829
Material | Leucaea wood chips
Classification | ECN Phyllis classification > untreated wood > tropical hard wood
NTA 8003 classification > [100] hout > [110] vers hout > [120] loofhout > [125] hard loofhout
Submitter organisation | ECN (Netherlands)
Submission date | 2008-08-04
Remarks | Slagging index 0.76. Fouling factor 12.32. Data made available by Kingdom of Tonga
Literature | A.H. Knight, Certificate of analysis, on behalf of Kingdom of Tonga, July 2008
Values
Property | Unit | Value |  |  | Std dev | Det lim | Lab | Date | Method | Remarks
|  | ar | dry | daf
Main biomass properties
Proximate analysis
Moisture content | wt% | 24
Ash content | wt% | 1.9 | 2.5
Volatile matter | wt% | 63.232 | 83.2 | 85.33333
Fixed carbon | wt% | 10.868 | 14.3 | 14.66667 |  |  |  |  | Calculated
Ultimate analysis (macroelements)
Carbon | wt% | 36.404 | 47.9 | 49.12821 |  |  |  |  | Measured
Hydrogen | wt% | 4.4384 | 5.84 | 5.989744 |  |  |  |  | Measured
Oxygen | wt% | 32.908 | 43.3 | 44.41026 |  |  |  |  | Calculated
Nitrogen | wt% | 0.3116 | 0.41 | 0.4205128 |  |  |  |  | Measured
Sulphur | wt% | 0.0608 | 0.08 | 0.08205128 |  |  |  |  | Measured
Total (with halides) | wt% | 100.0228 | 100.03 | 100.0308 |  |  |  |  | Calculated
Halides
Chlorine (Cl) | mg/kg (dry) |  |  |  |  | 100
Heating value
Net calorific value (LHV) | MJ/kg | 13.2446236 | 18.19861 | 18.66524
Gross calorific value (HHV) | MJ/kg | 14.79948 | 19.473 | 19.97231
HHVMilne | MJ/kg | 14.27080443 | 18.77737425 | 19.25885 |  |  |  |  | Calculated
Trace elements composition
Arsenic (As) | mg/kg (dry) |  |  |  |  | 0.1
Cadmium (Cd) | mg/kg (dry) | 0.08 | [6 empty] | Measured
Cobalt (Co) | mg/kg (dry) | 0.11 | [6 empty] | Measured
Chromium (Cr) | mg/kg (dry) | 1.54 | [6 empty] | Measured
Copper (Cu) | mg/kg (dry) | 3.05 | [6 empty] | Measured
Mercury (Hg) | mg/kg (dry) | 0.02 | [6 empty] | Measured
Manganese (Mn) | mg/kg (dry) | 13.48 | [6 empty] | Measured
Nickel (Ni) | mg/kg (dry) | 1.06 | [6 empty] | Measured
Lead (Pb) | mg/kg (dry) | 0.72 | [6 empty] | Measured
Antimony (Sb) | mg/kg (dry) | 0.06 | [6 empty] | Measured
Vanadium (V) | mg/kg (dry) | 0.41 | [6 empty] | Measured
Zinc (Zn) | mg/kg (dry) | 5.81 | [6 empty] | Measured
Ash melting behaviour
American standard method, measured in reducing conditions
IDT (initial deformation temperature) | °C | 1190
SOT (softening or spherical temperature) | °C | 1340
HT (hemispherical temperature) | °C | 1370
Ash Properties
Ash composition
SO3 | wt% (ash) | 3.64
P2O5 | wt% (ash) | 5.39
SiO2 | wt% (ash) | 6.28
Fe2O3 | wt% (ash) | 2.35
Al2O3 | wt% (ash) | 2.2
CaO | wt% (ash) | 40.12
MgO | wt% (ash) | 15.66
Na2O | wt% (ash) | 1.3
K2O | wt% (ash) | 22.76
TiO2 | wt% (ash) | 0.19
Note on C16: ar: as received, the material in its original form (including ash and moisture)
Note on E16: daf: the dry and ash free material
Note on D16: dry: the dry material (including ash)