## Phyllis2 #283 wood, mixed hardw
Phyllis2
https://phyllis.nl/Biomass/View/283
wood, mixed hardwood chips (#283)
ID-number | #283
Material | wood, mixed hardwood chips
Classification | ECN Phyllis classification > untreated wood > other hard wood > wood, mixed hardwood chips
NTA 8003 classification > [100] hout > [110] vers hout > [120] loofhout > [121] mengsel loofhout
Submitter organisation | ECN (Netherlands)
Remarks | mixed
Literature | H. F. Feldmann, M. A. Paisley, H. R. Appelbaum and D. R. Taylor: Conversion of forest residues to a methane-rich gas in a high-throughput gasifier, Battelle, Columbus, OH (USA), DE88013138, 108 p. (1988).
Values
Property | Unit | Value |  |  | Std dev | Det lim | Lab | Date | Method | Remarks
|  | ar | dry | daf
Main biomass properties
Proximate analysis
Moisture content | wt% | 25.2
Ash content | wt% | 0.935 | 1.25
Volatile matter | wt% | 62.70484 | 83.83 | 84.89114
Fixed carbon | wt% | 11.16016 | 14.92 | 15.10886 |  |  |  |  | Calculated
Ultimate analysis (macroelements)
Carbon | wt% | 37.01852 | 49.49 | 50.11646 |  |  |  |  | Measured
Hydrogen | wt% | 4.35336 | 5.82 | 5.893671 |  |  |  |  | Measured
Oxygen | wt% | 32.29864 | 43.18 | 43.72658 |  |  |  |  | Calculated
Nitrogen | wt% | 0.14212 | 0.19 | 0.1924051 |  |  |  |  | Measured
Sulphur | wt% | 0.0374 | 0.05 | 0.05063291 |  |  |  |  | Measured
Total (with halides) | wt% | 100 | 100 | 100 |  |  |  |  | Calculated
Halides
Chlorine (Cl) | mg/kg | 149.6 | 200 | 202.5316 |  |  |  |  | Measured
Heating value
Net calorific value (LHV) | MJ/kg | 13.0083986 | 18.21395 | 18.44451
Gross calorific value (HHV) | MJ/kg | 14.57400956 | 19.48397 | 19.7306
HHVMilne | MJ/kg | 14.474 | 19.35027 | 19.59521 |  |  |  |  | Calculated
Note on C15: ar: as received, the material in its original form (including ash and moisture)
Note on E15: daf: the dry and ash free material
Note on D15: dry: the dry material (including ash)