## Phyllis2 #2830 Panicum maximum
Phyllis2
https://phyllis.nl/Biomass/View/2830
Panicum maximum (#2830)
ID-number | #2830
Material | Panicum maximum
Classification | ECN Phyllis classification > grass/plant > other grass
NTA 8003 classification > [200] biomassa uit land- en tuinbouw > [210] gras > [219] overig gras
Submitter organisation | ECN (Netherlands)
Submission date | 2008-08-04
Remarks | Slagging index 0.04. Fouling factor 0.83. Data made available by Kingdom of Tonga.
Literature | A.H. Knight, Certificate of analysis, on behalf of Kingdom of Tonga, July 2008
Values
Property | Unit | Value |  |  | Std dev | Det lim | Lab | Date | Method | Remarks
|  | ar | dry | daf
Main biomass properties
Proximate analysis
Moisture content | wt% | 13.5
Ash content | wt% | 9.169 | 10.6
Volatile matter | wt% | 60.8095 | 70.3 | 78.63535
Fixed carbon | wt% | 16.5215 | 19.1 | 21.36465 |  |  |  |  | Calculated
Ultimate analysis (macroelements)
Carbon | wt% | 36.503 | 42.2 | 47.20358 |  |  |  |  | Measured
Hydrogen | wt% | 4.66235 | 5.39 | 6.029083 |  |  |  |  | Measured
Oxygen | wt% | 35.638 | 41.2 | 46.08501 |  |  |  |  | Calculated
Nitrogen | wt% | 0.3979 | 0.46 | 0.5145414 |  |  |  |  | Measured
Sulphur | wt% | 0.0865 | 0.1 | 0.1118568 |  |  |  |  | Measured
Total (with halides) | wt% | 100.04325 | 100.05 | 100.0559 |  |  |  |  | Calculated
Halides
Chlorine (Cl) | mg/kg | 865 | 1000 | 1118.568 |  |  |  |  | Measured
Heating value
Net calorific value (LHV) | MJ/kg | 14.16829565 | 16.76081 | 18.74811
Gross calorific value (HHV) | MJ/kg | 15.515505 | 17.937 | 20.06376
HHVMilne | MJ/kg | 14.16736 | 16.37845108 | 18.32042 |  |  |  |  | Calculated
Trace elements composition
Arsenic (As) | mg/kg (dry) |  |  |  |  | 0.1
Cadmium (Cd) | mg/kg (dry) |  |  |  |  | 0.05
Cobalt (Co) | mg/kg (dry) | 0.08 | [6 empty] | Measured
Chromium (Cr) | mg/kg (dry) | 2.48 | [6 empty] | Measured
Copper (Cu) | mg/kg (dry) | 1.66 | [6 empty] | Measured
Mercury (Hg) | mg/kg (dry) | 0.02 | [6 empty] | Measured
Manganese (Mn) | mg/kg (dry) | 17.88 | [6 empty] | Measured
Nickel (Ni) | mg/kg (dry) | 1.78 | [6 empty] | Measured
Lead (Pb) | mg/kg (dry) | 0.8 | [6 empty] | Measured
Antimony (Sb) | mg/kg (dry) | 0.08 | [6 empty] | Measured
Vanadium (V) | mg/kg (dry) | 0.23 | [6 empty] | Measured
Zinc (Zn) | mg/kg (dry) | 9.95 | [6 empty] | Measured
Ash melting behaviour
American standard method, measured in reducing conditions
IDT (initial deformation temperature) | °C | 1140
SOT (softening or spherical temperature) | °C | 1250
HT (hemispherical temperature) | °C | 1280
FT (fluid temperature) | °C | 1320
Ash Properties
Ash composition
SO3 | wt% (ash) | 1.25
P2O5 | wt% (ash) | 7.31
SiO2 | wt% (ash) | 62.15
Fe2O3 | wt% (ash) | 0.46
Al2O3 | wt% (ash) | 1.05
CaO | wt% (ash) | 6.96
MgO | wt% (ash) | 4.08
Na2O | wt% (ash) | 1.87
K2O | wt% (ash) | 14.75
TiO2 | wt% (ash) | 0.06
Note on C16: ar: as received, the material in its original form (including ash and moisture)
Note on E16: daf: the dry and ash free material
Note on D16: dry: the dry material (including ash)