## Phyllis2 #284 wood, mixed hardw
Phyllis2
https://phyllis.nl/Biomass/View/284
wood, mixed hardwood chips (#284)
ID-number | #284
Material | wood, mixed hardwood chips
Classification | ECN Phyllis classification > untreated wood > other hard wood > wood, mixed hardwood chips
NTA 8003 classification > [100] hout > [110] vers hout > [120] loofhout > [121] mengsel loofhout
Submitter organisation | ECN (Netherlands)
Remarks | mixed
Literature | H. F. Feldmann, M. A. Paisley, H. R. Appelbaum and D. R. Taylor: Conversion of forest residues to a methane-rich gas in a high-throughput gasifier, Battelle, Columbus, OH (USA), DE88013138, 108 p. (1988).
Values
Property | Unit | Value |  |  | Std dev | Det lim | Lab | Date | Method | Remarks
|  | ar | dry | daf
Main biomass properties
Proximate analysis
Moisture content | wt% | 17.2
Ash content | wt% | 0.62928 | 0.76
Volatile matter | wt% | 69.45264 | 83.88 | 84.52237
Fixed carbon | wt% | 12.71808 | 15.36 | 15.47763 |  |  |  |  | Calculated
Ultimate analysis (macroelements)
Carbon | wt% | 40.54716 | 48.97 | 49.34502 |  |  |  |  | Measured
Hydrogen | wt% | 4.83552 | 5.84 | 5.884724 |  |  |  |  | Measured
Oxygen | wt% | 36.5562 | 44.15 | 44.48811 |  |  |  |  | Calculated
Nitrogen | wt% | 0.18216 | 0.22 | 0.2216848 |  |  |  |  | Measured
Sulphur | wt% | 0.03312 | 0.04 | 0.04030633 |  |  |  |  | Measured
Total (with halides) | wt% | 100 | 100 | 100 |  |  |  |  | Calculated
Halides
Chlorine (Cl) | mg/kg | 165.6 | 200 | 201.5316 |  |  |  |  | Measured
Heating value
Net calorific value (LHV) | MJ/kg | 14.75175308 | 18.32361 | 18.46394
Gross calorific value (HHV) | MJ/kg | 16.22713572 | 19.59799 | 19.74808
HHVMilne | MJ/kg | 15.80325 | 19.08605 | 19.23222 |  |  |  |  | Calculated
Note on C15: ar: as received, the material in its original form (including ash and moisture)
Note on E15: daf: the dry and ash free material
Note on D15: dry: the dry material (including ash)