## Phyllis2 #2840 Tobacco, orienta
Phyllis2
https://phyllis.nl/Biomass/View/2840
Tobacco, oriental (#2840)
ID-number | #2840
Material | Tobacco, oriental
Classification | ECN Phyllis classification > grass/plant > other plants
NTA 8003 classification > [200] biomassa uit land- en tuinbouw > [240] gewassen > [249] overige gewassen
Submitter organisation | ECN (Netherlands)
Submission date | 2009-04-07
Literature | T.E. McGrath, A.P. Brown, N.K. Meruva, W.G. Chan: Phenolic compound formation from the low temperature pyrolysis of tobacco. J. Anal. Appl. Pyrolysis 84 (2009) 170-178.
Values
Property | Unit | Value |  |  | Std dev | Det lim | Lab | Date | Method | Remarks
|  | ar | dry | daf
Main biomass properties
Proximate analysis
Moisture content | wt% (ar)
Ash content | wt% |  | 10.3
Ultimate analysis (macroelements)
Carbon | wt% |  | 38.7 | 43.14381 |  |  |  |  | Measured
Hydrogen | wt% |  | 5.9 | 6.57748 |  |  |  |  | Measured
Oxygen | wt% |  | 43.1 | 48.04905 |  |  |  |  | Calculated
Nitrogen | wt% |  | 2 | 2.229654 |  |  |  |  | Measured
Total (with halides) | wt% |  | 100 | 100 |  |  |  |  | Calculated
Heating value
HHVMilne | MJ/kg |  | 15.44314177 | 17.21643 |  |  |  |  | Calculated
Trace elements composition
Calcium (Ca) | mg/kg (dry) | 27000 | [6 empty] | Measured
Potassium (K) | mg/kg (dry) | 18000 | [6 empty] | Measured
Note on C15: ar: as received, the material in its original form (including ash and moisture)
Note on E15: daf: the dry and ash free material
Note on D15: dry: the dry material (including ash)