## Phyllis2 #2842 wood, Douglas fi
Phyllis2
https://phyllis.nl/Biomass/View/2842
wood, Douglas fir (#2842)
ID-number | #2842
Material | wood, Douglas fir
Description | pulverized
Classification | ECN Phyllis classification > untreated wood > fir/pine/spruce
NTA 8003 classification > [100] hout > [110] vers hout > [130] naaldhout > [131] naaldhout
Sample lot size | 0.03 mm
Submitter organisation | ECN (Netherlands)
Submission date | 2009-04-14
Remarks | pulverized wood, 2.62 m2/g, used for hot water treatment, see samples 2843-2846
Literature | N. Kobayashi, N. Okada, A. Hirakawa, T. Sato, J. Kobayashi, S. Hatano, Y. Itaya, S. Mori: Characteristics of solid residues obtained from hot-compresses-water treatment of woody biomass. Ind. Eng. Chem. Res. 48 (2009) 373-379.
Values
Property | Unit | Value |  |  | Std dev | Det lim | Lab | Date | Method | Remarks
|  | ar | dry | daf
Main biomass properties
Proximate analysis
Moisture content | wt% | 9
Ash content | wt% | 0.7007 | 0.77
Volatile matter | wt% | 73.9102 | 81.22 | 81.85025
Fixed carbon | wt% | 16.3891 | 18.01 | 18.14975 |  |  |  |  | Calculated
Ultimate analysis (macroelements)
Carbon | wt% | 45.409 | 49.9 | 50.28721 |  |  |  |  | Measured
Hydrogen | wt% | 5.733 | 6.3 | 6.348886 |  |  |  |  | Measured
Oxygen | wt% | 38.9116 | 42.76 | 43.09181 |  |  |  |  | Calculated
Nitrogen | wt% | 0.1729 | 0.19 | 0.1914744 |  |  |  |  | Measured
Total (with halides) | wt% | 99.9272 | 99.92 | 99.91938 |  |  |  |  | Calculated
Heating value
HHVMilne | MJ/kg | 18.36272 | 20.17881 | 20.33539 |  |  |  |  | Calculated
Biochemical analysis
Cellulose, hemicellulose, lignin
Cellulose | wt% (dry) | 57.2 | [6 empty] | Measured
Hemicellulose | wt% (dry) | 14.1 | [6 empty] | Measured
Lignin | wt% (dry) | 28.4 | [6 empty] | Measured
Other
Total ash + biochemical | wt% (dry) | 100.47 | [6 empty] | Calculated
Note on C18: ar: as received, the material in its original form (including ash and moisture)
Note on E18: daf: the dry and ash free material
Note on D18: dry: the dry material (including ash)