## Phyllis2 #2846 Douglas fir, wat
Phyllis2
https://phyllis.nl/Biomass/View/2846
Douglas fir, water treated at 573 K (#2846)
ID-number | #2846
Material | Douglas fir, water treated at 573 K
Classification | ECN Phyllis classification > treated wood > others
NTA 8003 classification > [100] hout > [150] verwerkt hout > [190] hout uit verwerking > [199] overig hout uit verwerking
Submitter organisation | ECN (Netherlands)
Submission date | 2009-04-14
Remarks | pulverized wood, 1 min hot water at 573 K (85.9 bar); see sample 2842 for wood composition, samples 2843-2845 for effect lower temperatures
Literature | N. Kobayashi, N. Okada, A. Hirakawa, T. Sato, J. Kobayashi, S. Hatano, Y. Itaya, S. Mori: Characteristics of solid residues obtained from hot-compresses-water treatment of woody biomass. Ind. Eng. Chem. Res. 48 (2009) 373-379.
Values
Property | Unit | Value |  |  | Std dev | Det lim | Lab | Date | Method | Remarks
|  | ar | dry | daf
Main biomass properties
Proximate analysis
Moisture content | wt% (ar)
Ash content | wt% |  | 0.34
Volatile matter | wt% |  | 55.83 | 56.02047
Fixed carbon | wt% |  | 43.83 | 43.97953 |  |  |  |  | Calculated
Ultimate analysis (macroelements)
Carbon | wt% |  | 67.3 | 67.5296 |  |  |  |  | Measured
Hydrogen | wt% |  | 5 | 5.017058 |  |  |  |  | Measured
Oxygen | wt% |  | 27.3 | 27.39314 |  |  |  |  | Calculated
Nitrogen | wt% |  | 0.05 | 0.05017058 |  |  |  |  | Measured
Total (with halides) | wt% |  | 99.99 | 99.98997 |  |  |  |  | Calculated
Heating value
HHVMilne | MJ/kg |  | 26.27212 | 26.36175 |  |  |  |  | Calculated
Note on C16: ar: as received, the material in its original form (including ash and moisture)
Note on E16: daf: the dry and ash free material
Note on D16: dry: the dry material (including ash)