## Phyllis2 #285 wood, mixed hardw
Phyllis2
https://phyllis.nl/Biomass/View/285
wood, mixed hardwood chips (#285)
ID-number | #285
Material | wood, mixed hardwood chips
Classification | ECN Phyllis classification > untreated wood > other hard wood > wood, mixed hardwood chips
NTA 8003 classification > [100] hout > [110] vers hout > [120] loofhout > [121] mengsel loofhout
Submitter organisation | ECN (Netherlands)
Remarks | mixed
Literature | H. F. Feldmann, M. A. Paisley, H. R. Appelbaum and D. R. Taylor: Conversion of forest residues to a methane-rich gas in a high-throughput gasifier, Battelle, Columbus, OH (USA), DE88013138, 108 p. (1988).
Values
Property | Unit | Value |  |  | Std dev | Det lim | Lab | Date | Method | Remarks
|  | ar | dry | daf
Main biomass properties
Proximate analysis
Moisture content | wt% | 30
Ash content | wt% | 0.378 | 0.54
Volatile matter | wt% | 58.681 | 83.83 | 84.28514
Fixed carbon | wt% | 10.941 | 15.63 | 15.71486 |  |  |  |  | Calculated
Ultimate analysis (macroelements)
Carbon | wt% | 34.881 | 49.83 | 50.10054 |  |  |  |  | Measured
Hydrogen | wt% | 4.032 | 5.76 | 5.791273 |  |  |  |  | Measured
Oxygen | wt% | 30.499 | 43.57 | 43.80656 |  |  |  |  | Calculated
Nitrogen | wt% | 0.154 | 0.22 | 0.2211945 |  |  |  |  | Measured
Sulphur | wt% | 0.035 | 0.05 | 0.05027147 |  |  |  |  | Measured
Total (with halides) | wt% | 100 | 100 | 100 |  |  |  |  | Calculated
Halides
Chlorine (Cl) | mg/kg | 210 | 300 | 301.6288 |  |  |  |  | Measured
Heating value
Net calorific value (LHV) | MJ/kg | 11.972275 | 18.15025 | 18.24879
Gross calorific value (HHV) | MJ/kg | 13.585026 | 19.40718 | 19.51255
HHVMilne | MJ/kg | 13.54301 | 19.34716 | 19.4522 |  |  |  |  | Calculated
Note on C15: ar: as received, the material in its original form (including ash and moisture)
Note on E15: daf: the dry and ash free material
Note on D15: dry: the dry material (including ash)