## Phyllis2 #2852 wood, Pyrenean o
Phyllis2
https://phyllis.nl/Biomass/View/2852
wood, Pyrenean oak, branches <20 mm diameter (#2852)
ID-number | #2852
Material | wood, Pyrenean oak, branches <20 mm diameter
Description | chips
Classification | ECN Phyllis classification > untreated wood > oak
NTA 8003 classification > [100] hout > [110] vers hout > [120] loofhout > [126] hard loofhout met schors
Sample lot size | <63 mm
Ash type | CEN/TS 14775 (550°C)
Submitter organisation | ECN (Netherlands)
Submission date | 2009-07-20
Remarks | C,H,N according to CEN/TS 15104; S acc CEN/TS 15289, O by diff.; moisture by CEN/TS 14774-2; heating value acc UNE 164001 EX; collection, sampling and preparation acc to CEN standards; for medium and larger branches see next records
Literature | M.T. Miranda, J.I. Arranz, S. Rojas, I. Montero: Energetic characterization of densified residues from Pyrenean oak forest. Fuel 88 (2009) 2106-2112.
Values
Property | Unit | Value |  |  | Std dev | Det lim | Lab | Date | Method | Remarks
|  | ar | dry | daf
Main biomass properties
Proximate analysis
Moisture content | wt% | 42.21
Ash content | wt% | 2.340495 | 4.05
Volatile matter | wt% | 44.758355 | 77.45 | 80.71912
Fixed carbon | wt% | 10.69115 | 18.5 | 19.28088 |  |  |  |  | Calculated
Ultimate analysis (macroelements)
Carbon | wt% | 28.178404 | 48.76 | 50.81813 |  |  |  |  | Measured
Hydrogen | wt% | 3.669665 | 6.35 | 6.61803 |  |  |  |  | Measured
Oxygen | wt% | 21.919747 | 37.93 | 39.53101 |  |  |  |  | Calculated
Nitrogen | wt% | 1.623899 | 2.81 | 2.928609 |  |  |  |  | Measured
Sulphur | wt% (dry) |  |  |  |  | 0.1
Total (with halides) | wt% | 99.94221 | 99.9 | 99.89578 |  |  |  |  | Calculated
Heating value
Net calorific value (LHV) | MJ/kg | 9.263705228 | 17.81432 | 18.56625
Gross calorific value (HHV) | MJ/kg | 11.09568 | 19.2 | 20.01042
HHVMilne | MJ/kg | 11.60054 | 20.0736 | 20.9209 |  |  |  |  | Calculated
Biochemical analysis
Cellulose, hemicellulose, lignin
Cellulose | wt% (dry) | 39.69 | [6 empty] | van Soest
Hemicellulose | wt% (dry) | 9.81 | [6 empty] | van Soest
Lignin | wt% (dry) | 26.98 | [6 empty] | Measured
Other
Total ash + biochemical | wt% (dry) | 80.53 | [6 empty] | Calculated
Physical Properties
Commonly used properties
Bulk density (daf) | kg/m³ (daf) | 208.93
Note on C19: ar: as received, the material in its original form (including ash and moisture)
Note on E19: daf: the dry and ash free material
Note on D19: dry: the dry material (including ash)