## Phyllis2 #2853 wood, Pyrenean o
Phyllis2
https://phyllis.nl/Biomass/View/2853
wood, Pyrenean oak, branches 20 - 70 mm diameter (#2853)
ID-number | #2853
Material | wood, Pyrenean oak, branches 20 - 70 mm diameter
Description | chips
Classification | ECN Phyllis classification > untreated wood > oak
NTA 8003 classification > [100] hout > [110] vers hout > [120] loofhout > [126] hard loofhout met schors
Sample lot size | <63 mm
Ash type | CEN/TS 14775 (550°C)
Submitter organisation | ECN (Netherlands)
Submission date | 2009-07-20
Remarks | C,H,N according to CEN/TS 15104; S acc CEN/TS 15289, O by diff.; moisture by CEN/TS 14774-2; heating value acc UNE 164001 EX; collection, sampling and preparation acc to CEN standards; for small and larger branches see previous and next records
Literature | M.T. Miranda, J.I. Arranz, S. Rojas, I. Montero: Energetic characterization of densified residues from Pyrenean oak forest. Fuel 88 (2009) 2106-2112.
Values
Property | Unit | Value |  |  | Std dev | Det lim | Lab | Date | Method | Remarks
|  | ar | dry | daf
Main biomass properties
Proximate analysis
Moisture content | wt% | 40.62
Ash content | wt% | 1.7814 | 3
Volatile matter | wt% | 47.990916 | 80.82 | 83.31959
Fixed carbon | wt% | 9.607684 | 16.18 | 16.68041 |  |  |  |  | Calculated
Ultimate analysis (macroelements)
Carbon | wt% | 28.870556 | 48.62 | 50.12371 |  |  |  |  | Measured
Hydrogen | wt% | 3.871576 | 6.52 | 6.721649 |  |  |  |  | Measured
Oxygen | wt% | 23.265084 | 39.18 | 40.39175 |  |  |  |  | Calculated
Nitrogen | wt% | 1.532004 | 2.58 | 2.659794 |  |  |  |  | Measured
Sulphur | wt% (dry) |  |  |  |  | 0.1
Total (with halides) | wt% | 99.94062 | 99.9 | 99.89691 |  |  |  |  | Calculated
Heating value
Net calorific value (LHV) | MJ/kg | 9.587518636 | 17.81722 | 18.36827
Gross calorific value (HHV) | MJ/kg | 11.424712 | 19.24 | 19.83505
HHVMilne | MJ/kg | 11.96099 | 20.143137 | 20.76612 |  |  |  |  | Calculated
Biochemical analysis
Cellulose, hemicellulose, lignin
Cellulose | wt% (dry) | 39.69 | [6 empty] | van Soest
Hemicellulose | wt% (dry) | 13.28 | [6 empty] | van Soest
Lignin | wt% (dry) | 21.87 | [6 empty] | Measured
Other
Total ash + biochemical | wt% (dry) | 77.84 | [6 empty] | Calculated
Physical Properties
Commonly used properties
Bulk density (daf) | kg/m³ (daf) | 204
Note on C19: ar: as received, the material in its original form (including ash and moisture)
Note on E19: daf: the dry and ash free material
Note on D19: dry: the dry material (including ash)