## Phyllis2 #2854 wood, Pyrenean o
Phyllis2
https://phyllis.nl/Biomass/View/2854
wood, Pyrenean oak, branches >70 mm diameter (#2854)
ID-number | #2854
Material | wood, Pyrenean oak, branches >70 mm diameter
Description | chips
Classification | ECN Phyllis classification > untreated wood > oak
NTA 8003 classification > [100] hout > [110] vers hout > [120] loofhout > [126] hard loofhout met schors
Sample lot size | <63 mm
Ash type | CEN/TS 14775 (550°C)
Submitter organisation | ECN (Netherlands)
Submission date | 2009-07-20
Remarks | C,H,N according to CEN/TS 15104; S acc CEN/TS 15289, O by diff.; moisture by CEN/TS 14774-2; heating value acc UNE 164001 EX; collection, sampling and preparation acc to CEN standards; for small and medium branches see previous records
Literature | M.T. Miranda, J.I. Arranz, S. Rojas, I. Montero: Energetic characterization of densified residues from Pyrenean oak forest. Fuel 88 (2009) 2106-2112.
Values
Property | Unit | Value |  |  | Std dev | Det lim | Lab | Date | Method | Remarks
|  | ar | dry | daf
Main biomass properties
Proximate analysis
Moisture content | wt% | 41.27
Ash content | wt% | 1.215711 | 2.07
Volatile matter | wt% | 48.011775 | 81.75 | 83.47799
Fixed carbon | wt% | 9.502514 | 16.18 | 16.52201 |  |  |  |  | Calculated
Ultimate analysis (macroelements)
Carbon | wt% | 28.525161 | 48.57 | 49.59665 |  |  |  |  | Measured
Hydrogen | wt% | 3.999513 | 6.81 | 6.953947 |  |  |  |  | Measured
Oxygen | wt% | 23.527238 | 40.06 | 40.90677 |  |  |  |  | Calculated
Nitrogen | wt% | 1.403647 | 2.39 | 2.440519 |  |  |  |  | Measured
Sulphur | wt% (dry) |  |  |  |  | 0.1
Total (with halides) | wt% | 99.94127 | 99.9 | 99.89789 |  |  |  |  | Calculated
Heating value
Net calorific value (LHV) | MJ/kg | 9.377551862 | 17.68394 | 18.05774
Gross calorific value (HHV) | MJ/kg | 11.258541 | 19.17 | 19.57521
HHVMilne | MJ/kg | 12.00451 | 20.44017 | 20.87223 |  |  |  |  | Calculated
Biochemical analysis
Cellulose, hemicellulose, lignin
Cellulose | wt% (dry) | 48.64 | [6 empty] | van Soest
Hemicellulose | wt% (dry) | 19.48 | [6 empty] | van Soest
Lignin | wt% (dry) | 19.1 | [6 empty] | Measured
Other
Total ash + biochemical | wt% (dry) | 89.29 | [6 empty] | Calculated
Physical Properties
Commonly used properties
Bulk density (daf) | kg/m³ (daf) | 203.44
Note on C19: ar: as received, the material in its original form (including ash and moisture)
Note on E19: daf: the dry and ash free material
Note on D19: dry: the dry material (including ash)