## Phyllis2 #2856 wood, Pyrenean o
Phyllis2
https://phyllis.nl/Biomass/View/2856
wood, Pyrenean oak, pellets from branches 20 - 70 mm (#2856)
ID-number | #2856
Material | wood, Pyrenean oak, pellets from branches 20 - 70 mm
Description | pellets
Classification | ECN Phyllis classification > untreated wood > oak
NTA 8003 classification > [100] hout > [110] vers hout > [120] loofhout > [126] hard loofhout met schors
Sample lot size | 6 mm
Ash type | CEN/TS 14775 (550°C)
Submitter organisation | ECN (Netherlands)
Submission date | 2009-07-20
Remarks | C,H,N according to CEN/TS 15104; S acc CEN/TS 15289, O by diff.; moisture by CEN/TS 14774-2; heating value acc UNE 164001 EX; collection, sampling and preparation acc to CEN standards; for raw material see record 2853
Literature | M.T. Miranda, J.I. Arranz, S. Rojas, I. Montero: Energetic characterization of densified residues from Pyrenean oak forest. Fuel 88 (2009) 2106-2112.
Values
Property | Unit | Value |  |  | Std dev | Det lim | Lab | Date | Method | Remarks
|  | ar | dry | daf
Main biomass properties
Proximate analysis
Moisture content | wt% | 5.58
Ash content | wt% | 2.653202 | 2.81
Volatile matter | wt% | 76.045868 | 80.54 | 82.86861
Fixed carbon | wt% | 15.72093 | 16.65 | 17.13139 |  |  |  |  | Calculated
Ultimate analysis (macroelements)
Carbon | wt% | 46.152496 | 48.88 | 50.29324 |  |  |  |  | Measured
Hydrogen | wt% | 5.797388 | 6.14 | 6.317522 |  |  |  |  | Measured
Oxygen | wt% | 38.551686 | 40.83 | 42.01049 |  |  |  |  | Calculated
Nitrogen | wt% | 1.170808 | 1.24 | 1.275851 |  |  |  |  | Measured
Sulphur | wt% (dry) |  |  |  |  | 0.1
Total (with halides) | wt% | 99.90558 | 99.9 | 99.89711 |  |  |  |  | Calculated
Heating value
Net calorific value (LHV) | MJ/kg | 16.71779223 | 17.85015 | 18.36624
Gross calorific value (HHV) | MJ/kg | 18.119198 | 19.19 | 19.74483
HHVMilne | MJ/kg | 18.596 | 19.69498 | 20.2644 |  |  |  |  | Calculated
Physical Properties
Commonly used properties
Bulk density (daf) | kg/m³ (daf) | 685.35
Note on C19: ar: as received, the material in its original form (including ash and moisture)
Note on E19: daf: the dry and ash free material
Note on D19: dry: the dry material (including ash)