## Phyllis2 #2857 wood, Pyrenean o
Phyllis2
https://phyllis.nl/Biomass/View/2857
wood, Pyrenean oak, pellets from branches > 70 mm (#2857)
ID-number | #2857
Material | wood, Pyrenean oak, pellets from branches > 70 mm
Description | pellets
Classification | ECN Phyllis classification > untreated wood > oak
NTA 8003 classification > [100] hout > [110] vers hout > [120] loofhout > [126] hard loofhout met schors
Sample lot size | 6 mm
Ash type | CEN/TS 14775 (550°C)
Submitter organisation | ECN (Netherlands)
Submission date | 2009-07-20
Remarks | C,H,N according to CEN/TS 15104; S acc CEN/TS 15289, O by diff.; moisture by CEN/TS 14774-2; heating value acc UNE 164001 EX; collection, sampling and preparation acc to CEN standards; for raw material see record 2854
Literature | M.T. Miranda, J.I. Arranz, S. Rojas, I. Montero: Energetic characterization of densified residues from Pyrenean oak forest. Fuel 88 (2009) 2106-2112.
Values
Property | Unit | Value |  |  | Std dev | Det lim | Lab | Date | Method | Remarks
|  | ar | dry | daf
Main biomass properties
Proximate analysis
Moisture content | wt% | 6.32
Ash content | wt% | 2.24832 | 2.4
Volatile matter | wt% | 76.358568 | 81.51 | 83.51434
Fixed carbon | wt% | 15.073112 | 16.09 | 16.48566 |  |  |  |  | Calculated
Ultimate analysis (macroelements)
Carbon | wt% | 47.96416 | 51.2 | 52.45902 |  |  |  |  | Measured
Hydrogen | wt% | 5.967416 | 6.37 | 6.526639 |  |  |  |  | Measured
Oxygen | wt% | 35.635872 | 38.04 | 38.97541 |  |  |  |  | Calculated
Nitrogen | wt% | 1.770552 | 1.89 | 1.936475 |  |  |  |  | Measured
Sulphur | wt% (dry) |  |  |  |  | 0.1
Total (with halides) | wt% | 99.90632 | 99.9 | 99.89754 |  |  |  |  | Calculated
Heating value
Net calorific value (LHV) | MJ/kg | 16.62365 | 17.90996 | 18.35037
Gross calorific value (HHV) | MJ/kg | 18.08024 | 19.3 | 19.77459
HHVMilne | MJ/kg | 19.72236 | 21.05290128 | 21.5706 |  |  |  |  | Calculated
Physical Properties
Commonly used properties
Bulk density (daf) | kg/m³ (daf) | 676.64
Note on C19: ar: as received, the material in its original form (including ash and moisture)
Note on E19: daf: the dry and ash free material
Note on D19: dry: the dry material (including ash)