## Phyllis2 #2858 wood, beech for
Phyllis2
https://phyllis.nl/Biomass/View/2858
wood, beech for torrefaction (#2858)
ID-number | #2858
Material | wood, beech for torrefaction
Classification | ECN Phyllis classification > untreated wood > beech
NTA 8003 classification > [100] hout > [110] vers hout > [120] loofhout > [125] hard loofhout
Sample lot size | 80-200 micrometer
Submitter organisation | ECN (Netherlands)
Submission date | 2009-07-20
Remarks | see next records for products of torrefaction
Literature | C. Couhert, S. Salvador, J.-M. Commandré: Impact of torrefaction on syngas production from wood. Fuel 88 (2009) 2286-2290.
Values
Property | Unit | Value |  |  | Std dev | Det lim | Lab | Date | Method | Remarks
|  | ar | dry | daf
Main biomass properties
Proximate analysis
Moisture content | wt% | 10
Ash content | wt% | 0.27 | 0.3
Volatile matter | wt% | 75.78 | 84.2 | 84.45336
Fixed carbon | wt% | 13.95 | 15.5 | 15.54664 |  |  |  |  | Calculated
Ultimate analysis (macroelements)
Carbon | wt% | 45.13419 | 50.1491 | 50.3 |  |  |  |  | Measured
Hydrogen | wt% | 4.75569 | 5.2841 | 5.3 |  |  |  |  | Measured
Oxygen | wt% | 39.84012 | 44.2668 | 44.4 |  |  |  |  | Calculated
Total (with halides) | wt% | 100 | 100 | 100 |  |  |  |  | Calculated
Heating value
Net calorific value (LHV) | MJ/kg | 15.7595 | 17.782 | 17.83551
Gross calorific value (HHV) | MJ/kg | 17.041572 | 18.93508 | 18.99206
HHVMilne | MJ/kg | 16.89285 | 18.76983107 | 18.82631 |  |  |  |  | Calculated
Note on C17: ar: as received, the material in its original form (including ash and moisture)
Note on E17: daf: the dry and ash free material
Note on D17: dry: the dry material (including ash)