## Phyllis2 #2875 hazelnut shell
Phyllis2
https://phyllis.nl/Biomass/View/2875
hazelnut shell (#2875)
ID-number | #2875
Material | hazelnut shell
Classification | ECN Phyllis classification > husk/shell/pit > hazelnut > hazelnut shell
NTA 8003 classification > [200] biomassa uit land- en tuinbouw > [230] restproducten (doppen) > [239] overige doppen
Ash type | 600°C according to ASTM E 1755. Ash melting according to DIN 51730. Ash contains 1.59% ZnO and 0.29% SnO.
Submitter organisation | ECN (Netherlands)
Submission date | 2010-07-12
Remarks | Proximate analyses and calorific value according to ASTM standards. Extractives according to ASTM D 1105, lignin Van Soest, alpha cellulose (22.9%) TAPPI T203 om-88. Holocellulose 38.6%.
Literature | H. Haykiri-Acma, S. Yaman, S. Kucukbayrak: Effect of biomass on temperatures of sintering and initial deformation of lignite ash. Fuel 89 (2010) 3063-3068.
Values
Property | Unit | Value |  |  | Std dev | Det lim | Lab | Date | Method | Remarks
|  | ar | dry | daf
Main biomass properties
Proximate analysis
Moisture content | wt% | 11.8
Ash content | wt% | 3.3516 | 3.8
Volatile matter | wt% | 67.914 | 77 | 80.04158
Fixed carbon | wt% | 16.9344 | 19.2 | 19.95842 |  |  |  |  | Calculated
Ultimate analysis (macroelements)
Carbon | wt% | 40.8120804 | 46.2722 | 48.1 |  |  |  |  | Measured
Hydrogen | wt% | 5.2606008 | 5.9644 | 6.2 |  |  |  |  | Measured
Oxygen | wt% | 37.4181444 | 42.4242 | 44.1 |  |  |  |  | Calculated
Nitrogen | wt% | 1.3575744 | 1.5392 | 1.6 |  |  |  |  | Measured
Sulphur | wt% | 0 | 0 | 0 |  |  |  |  | Measured
Total (with halides) | wt% | 100 | 100 | 100 |  |  |  |  | Calculated
Heating value
Net calorific value (LHV) | MJ/kg | 14.70437654 | 16.99847 | 17.66993
Gross calorific value (HHV) | MJ/kg | 16.1406 | 18.3 | 19.02287
HHVMilne | MJ/kg | 16.16902 | 18.33221832 | 19.05636 |  |  |  |  | Calculated
Ash melting behaviour
American standard method, measured in oxidizing conditions
IDT (initial deformation temperature) | °C | 1300
SOT (softening or spherical temperature) | °C | 1450
Biochemical analysis
Cellulose, hemicellulose, lignin
Lignin | wt% (dry) | 51.5 | [6 empty] | van Soest
Other
Extractives EtOH/toluene | wt% (dry) | 6.2 | [6 empty] | Measured
Total ash + biochemical | wt% (dry) | 61.5 | [6 empty] | Calculated
Ash Properties
Ash composition
SO3 | wt% (ash) | 4.24
Cl | wt% (ash) | 2.34
P2O5 | wt% (ash) | 5.14
SiO2 | wt% (ash) | 0.98
Fe2O3 | wt% (ash) | 1.34
Al2O3 | wt% (ash) | 10.42
CaO | wt% (ash) | 26.61
MgO | wt% (ash) | 6.22
Na2O | wt% (ash) | 0
K2O | wt% (ash) | 40.34
TiO2 | wt% (ash) | 0.03
Cu | mg/kg (ash) | 799
Mn | mg/kg (ash) | 1317
Cr | mg/kg (ash) | 1026
Note on C17: ar: as received, the material in its original form (including ash and moisture)
Note on E17: daf: the dry and ash free material
Note on D17: dry: the dry material (including ash)