## Phyllis2 #2876 rice husk
Phyllis2
https://phyllis.nl/Biomass/View/2876
rice husk (#2876)
ID-number | #2876
Material | rice husk
Classification | ECN Phyllis classification > husk/shell/pit > rice > rice husk
NTA 8003 classification > [500] biomassa uit de industrie > [520] schillen/vliezen/pitten > [523] rijstvliezen
Ash type | 600°C according to ASTM E 1755. Ash melting according to DIN 51730. Ash contains 0.02% ZnO.
Submitter organisation | ECN (Netherlands)
Submission date | 2010-07-12
Remarks | Proximate analyses and calorific value according to ASTM standards. Extractives according to ASTM D 1105, lignin Van Soest, alpha cellulose (25.2%) TAPPI T203 om-88. Holocellulose 44.9%.
Literature | H. Haykiri-Acma, S. Yaman, S. Kucukbayrak: Effect of biomass on temperatures of sintering and initial deformation of lignite ash. Fuel 89 (2010) 3063-3068.
Values
Property | Unit | Value |  |  | Std dev | Det lim | Lab | Date | Method | Remarks
|  | ar | dry | daf
Main biomass properties
Proximate analysis
Moisture content | wt% | 11.2
Ash content | wt% | 18.2928 | 20.6
Volatile matter | wt% | 48.3072 | 54.4 | 68.51385
Fixed carbon | wt% | 22.2 | 25 | 31.48615 |  |  |  |  | Calculated
Ultimate analysis (macroelements)
Carbon | wt% | 27.9208512 | 31.4424 | 39.6 |  |  |  |  | Measured
Hydrogen | wt% | 4.230432 | 4.764 | 6 |  |  |  |  | Measured
Oxygen | wt% | 37.8623664 | 42.6378 | 53.7 |  |  |  |  | Calculated
Nitrogen | wt% | 0.4935504 | 0.5558 | 0.7 |  |  |  |  | Measured
Total (with halides) | wt% | 100 | 100 | 100 |  |  |  |  | Calculated
Heating value
Net calorific value (LHV) | MJ/kg | 10.70242808 | 12.36041 | 15.56727
Gross calorific value (HHV) | MJ/kg | 11.8992 | 13.4 | 16.87657
HHVMilne | MJ/kg | 10.28871 | 11.58638148 | 14.59242 |  |  |  |  | Calculated
Ash melting behaviour
American standard method, measured in oxidizing conditions
IDT (initial deformation temperature) | °C | 1269
SOT (softening or spherical temperature) | °C | 1370
Biochemical analysis
Cellulose, hemicellulose, lignin
Lignin | wt% (dry) | 34.8 | [6 empty] | van Soest
Other
Extractives EtOH/toluene | wt% (dry) | 9.8 | [6 empty] | Measured
Total ash + biochemical | wt% (dry) | 65.2 | [6 empty] | Calculated
Ash Properties
Ash composition
SO3 | wt% (ash) | 0.77
Cl | wt% (ash) | 0.73
P2O5 | wt% (ash) | 0.87
SiO2 | wt% (ash) | 89.39
Fe2O3 | wt% (ash) | 0.4
Al2O3 | wt% (ash) | 0.22
CaO | wt% (ash) | 1.3
MgO | wt% (ash) | 0.57
Na2O | wt% (ash) | 0.35
K2O | wt% (ash) | 5.04
TiO2 | wt% (ash) | 0.02
Mn | mg/kg (ash) | 1859
Cr | mg/kg (ash) | 342
Note on C17: ar: as received, the material in its original form (including ash and moisture)
Note on E17: daf: the dry and ash free material
Note on D17: dry: the dry material (including ash)