## Phyllis2 #2886 aubergine plant
Phyllis2
https://phyllis.nl/Biomass/View/2886
aubergine plant (#2886)
ID-number | #2886
Material | aubergine plant
Classification | ECN Phyllis classification > grass/plant > vegetable
NTA 8003 classification > [200] biomassa uit land- en tuinbouw > [250] overige restprodcuten > [252] tuinbouwafval
Ash type | UNE-CEN/TS 14775:2007 EX
Submitter organisation | ECN (Netherlands)
Submission date | 2011-01-07
Remarks | C,H and N determined according to UNE-CEN/TS 15104:2008 EX. S according to ASTM D4239-08, Cl according to ASTM E776-87. Erroneous data for ash metal content corrected after consultation with authors.
Literature | A.J. Callejón-Ferre, B. Velázquez-Martí, J.A. López-Martínez, F. Manzano-Agugliaro: Greenhouse crop residues: Energy potential and models for the prediction of their higher heating value. Renewable and Sustainable Energy Reviews 15 (2011) 948-955.
Values
Property | Unit | Value |  |  | Std dev | Det lim | Lab | Date | Method | Remarks
|  | ar | dry | daf
Main biomass properties
Proximate analysis
Moisture content | wt% | 83.64
Ash content | wt% | 2.146432 | 13.12
Volatile matter | wt% | 11.597604 | 70.89 | 81.5953
Fixed carbon | wt% | 2.615964 | 15.99 | 18.4047 |  |  |  |  | Calculated
Ultimate analysis (macroelements)
Carbon | wt% | 6.885924 | 42.09 | 48.44613 |  |  |  |  | Measured
Hydrogen | wt% | 0.746016 | 4.56 | 5.248619 |  |  |  |  | Measured
Oxygen | wt% | 6.20862 | 37.95 | 43.68094 |  |  |  |  | Calculated
Nitrogen | wt% | 0.356648 | 2.18 | 2.509208 |  |  |  |  | Measured
Sulphur | wt% | 0.01636 | 0.1 | 0.1151013 |  |  |  |  | Measured
Total (with halides) | wt% | 100.1631092 | 100.997 | 101.1476 |  |  |  |  | Calculated
Halides
Chlorine (Cl) | mg/kg | 1631.092 | 9970 | 11475.6 |  |  |  |  | Measured
Heating value
Net calorific value (LHV) | MJ/kg | 0.498189348 | 15.53493 | 17.8809
Gross calorific value (HHV) | MJ/kg | 2.704308 | 16.53 | 19.02624
HHVMilne | MJ/kg | 2.519092 | 15.39787 | 17.72315 |  |  |  |  | Calculated
Ash melting behaviour
American standard method, measured in oxidizing conditions
IDT (initial deformation temperature) | °C | 1650
SOT (softening or spherical temperature) | °C | 1650
HT (hemispherical temperature) | °C | 1650
FT (fluid temperature) | °C | 1650
Ash Properties
Ash composition
P2O5 | wt% (ash) | 2.53
SiO2 | wt% (ash) | 7.4
Fe2O3 | wt% (ash) | 0.47
Al2O3 | wt% (ash) | 0.9
CaO | wt% (ash) | 27.93
MgO | wt% (ash) | 4.16
Na2O | wt% (ash) | 1.87
K2O | wt% (ash) | 19.61
TiO2 | wt% (ash) | 0.045
Cu | mg/kg (ash) | 97
Mn | mg/kg (ash) | 112
Note on C17: ar: as received, the material in its original form (including ash and moisture)
Note on E17: daf: the dry and ash free material
Note on D17: dry: the dry material (including ash)