## Phyllis2 #2887 tomato plant
Phyllis2
https://phyllis.nl/Biomass/View/2887
tomato plant (#2887)
ID-number | #2887
Material | tomato plant
Classification | ECN Phyllis classification > grass/plant > vegetable
NTA 8003 classification > [200] biomassa uit land- en tuinbouw > [250] overige restprodcuten > [252] tuinbouwafval
Ash type | UNE-CEN/TS 14775:2007 EX
Submitter organisation | ECN (Netherlands)
Submission date | 2011-01-07
Remarks | C,H and N determined according to UNE-CEN/TS 15104:2008 EX. S according to ASTM D4239-08, Cl according to ASTM E776-87. Erroneous data for ash metal content corrected after consultation with authors.
Literature | A.J. Callejón-Ferre, B. Velázquez-Martí, J.A. López-Martínez, F. Manzano-Agugliaro: Greenhouse crop residues: Energy potential and models for the prediction of their higher heating value. Renewable and Sustainable Energy Reviews 15 (2011) 948-955.
Values
Property | Unit | Value |  |  | Std dev | Det lim | Lab | Date | Method | Remarks
|  | ar | dry | daf
Main biomass properties
Proximate analysis
Moisture content | wt% | 89.54
Ash content | wt% | 1.957066 | 18.71
Volatile matter | wt% | 6.905692 | 66.02 | 81.2154
Fixed carbon | wt% | 1.597242 | 15.27 | 18.7846 |  |  |  |  | Calculated
Ultimate analysis (macroelements)
Carbon | wt% | 3.992582 | 38.17 | 46.95535 |  |  |  |  | Measured
Hydrogen | wt% | 0.426768 | 4.08 | 5.019068 |  |  |  |  | Measured
Oxygen | wt% | 3.790704 | 36.24 | 44.58113 |  |  |  |  | Calculated
Nitrogen | wt% | 0.24058 | 2.3 | 2.829376 |  |  |  |  | Measured
Sulphur | wt% | 0.0523 | 0.5 | 0.6150818 |  |  |  |  | Measured
Total (with halides) | wt% | 100.3071056 | 102.936 | 103.6118 |  |  |  |  | Calculated
Halides
Chlorine (Cl) | mg/kg | 3071.056 | 29360 | 36117.6 |  |  |  |  | Measured
Heating value
Net calorific value (LHV) | MJ/kg | -0.729686518 | 13.93667 | 17.14438
Gross calorific value (HHV) | MJ/kg | 1.5509042 | 14.827 | 18.23964
HHVMilne | MJ/kg | 1.421151 | 13.58653 | 16.71365 |  |  |  |  | Calculated
Ash melting behaviour
American standard method, measured in oxidizing conditions
IDT (initial deformation temperature) | °C | 994
SOT (softening or spherical temperature) | °C | 1650
HT (hemispherical temperature) | °C | 1650
FT (fluid temperature) | °C | 1650
Ash Properties
Ash composition
P2O5 | wt% (ash) | 2.5
SiO2 | wt% (ash) | 10.2
Fe2O3 | wt% (ash) | 0.97
Al2O3 | wt% (ash) | 1.26
CaO | wt% (ash) | 24.74
MgO | wt% (ash) | 7.91
Na2O | wt% (ash) | 5.51
K2O | wt% (ash) | 12.97
TiO2 | wt% (ash) | 0.257
Cu | mg/kg (ash) | 2090
Mn | mg/kg (ash) | 456
Note on C17: ar: as received, the material in its original form (including ash and moisture)
Note on E17: daf: the dry and ash free material
Note on D17: dry: the dry material (including ash)