## Phyllis2 #2888 bean plant
Phyllis2
https://phyllis.nl/Biomass/View/2888
bean plant (#2888)
ID-number | #2888
Material | bean plant
Classification | ECN Phyllis classification > grass/plant > vegetable
NTA 8003 classification > [200] biomassa uit land- en tuinbouw > [250] overige restprodcuten > [252] tuinbouwafval
Ash type | UNE-CEN/TS 14775:2007 EX
Submitter organisation | ECN (Netherlands)
Submission date | 2011-01-07
Remarks | C,H and N determined according to UNE-CEN/TS 15104:2008 EX. S according to ASTM D4239-08, Cl according to ASTM E776-87. Erroneous data for ash metal content corrected after consultation with authors.
Literature | A.J. Callejón-Ferre, B. Velázquez-Martí, J.A. López-Martínez, F. Manzano-Agugliaro: Greenhouse crop residues: Energy potential and models for the prediction of their higher heating value. Renewable and Sustainable Energy Reviews 15 (2011) 948-955.
Values
Property | Unit | Value |  |  | Std dev | Det lim | Lab | Date | Method | Remarks
|  | ar | dry | daf
Main biomass properties
Proximate analysis
Moisture content | wt% | 85.52
Ash content | wt% | 2.231368 | 15.41
Volatile matter | wt% | 10.377816 | 71.67 | 84.72633
Fixed carbon | wt% | 1.870816 | 12.92 | 15.27367 |  |  |  |  | Calculated
Ultimate analysis (macroelements)
Carbon | wt% | 6.206128 | 42.86 | 50.66793 |  |  |  |  | Measured
Hydrogen | wt% | 0.696488 | 4.81 | 5.686251 |  |  |  |  | Measured
Oxygen | wt% | 4.804464 | 33.18 | 39.22449 |  |  |  |  | Calculated
Nitrogen | wt% | 0.524176 | 3.62 | 4.279466 |  |  |  |  | Measured
Sulphur | wt% | 0.017376 | 0.12 | 0.1418607 |  |  |  |  | Measured
Total (with halides) | wt% | 100.20996 | 101.45 | 101.7142 |  |  |  |  | Calculated
Halides
Chlorine (Cl) | mg/kg | 2099.6 | 14500 | 17141.51 |  |  |  |  | Measured
Heating value
Net calorific value (LHV) | MJ/kg | 0.222388624 | 15.96438 | 18.87266
Gross calorific value (HHV) | MJ/kg | 2.4636272 | 17.014 | 20.11349
HHVMilne | MJ/kg | 2.369923 | 16.36687 | 19.34847 |  |  |  |  | Calculated
Ash melting behaviour
American standard method, measured in oxidizing conditions
IDT (initial deformation temperature) | °C | 1353
SOT (softening or spherical temperature) | °C | 1650
HT (hemispherical temperature) | °C | 1650
FT (fluid temperature) | °C | 1650
Ash Properties
Ash composition
P2O5 | wt% (ash) | 6.68
SiO2 | wt% (ash) | 8.98
Fe2O3 | wt% (ash) | 0.32
Al2O3 | wt% (ash) | 0.5
CaO | wt% (ash) | 21.5
MgO | wt% (ash) | 6.39
Na2O | wt% (ash) | 0.685
K2O | wt% (ash) | 6.66
TiO2 | wt% (ash) | 0.03
Cu | mg/kg (ash) | 625
Mn | mg/kg (ash) | 590
Note on C17: ar: as received, the material in its original form (including ash and moisture)
Note on E17: daf: the dry and ash free material
Note on D17: dry: the dry material (including ash)