## Phyllis2 #2889 pepper plant
Phyllis2
https://phyllis.nl/Biomass/View/2889
pepper plant (#2889)
ID-number | #2889
Material | pepper plant
Classification | ECN Phyllis classification > grass/plant > vegetable
NTA 8003 classification > [200] biomassa uit land- en tuinbouw > [250] overige restprodcuten > [252] tuinbouwafval
Ash type | UNE-CEN/TS 14775:2007 EX
Submitter organisation | ECN (Netherlands)
Submission date | 2011-01-07
Remarks | C,H and N determined according to UNE-CEN/TS 15104:2008 EX. S according to ASTM D4239-08, Cl according to ASTM E776-87. Erroneous data for ash metal content corrected after consultation with authors.
Literature | A.J. Callejón-Ferre, B. Velázquez-Martí, J.A. López-Martínez, F. Manzano-Agugliaro: Greenhouse crop residues: Energy potential and models for the prediction of their higher heating value. Renewable and Sustainable Energy Reviews 15 (2011) 948-955.
Values
Property | Unit | Value |  |  | Std dev | Det lim | Lab | Date | Method | Remarks
|  | ar | dry | daf
Main biomass properties
Proximate analysis
Moisture content | wt% | 80.91
Ash content | wt% | 3.409474 | 17.86
Volatile matter | wt% | 13.26755 | 69.5 | 84.61164
Fixed carbon | wt% | 2.412976 | 12.64 | 15.38836 |  |  |  |  | Calculated
Ultimate analysis (macroelements)
Carbon | wt% | 7.496643 | 39.27 | 47.80862 |  |  |  |  | Measured
Hydrogen | wt% | 0.796053 | 4.17 | 5.076698 |  |  |  |  | Measured
Oxygen | wt% | 6.683409 | 35.01 | 42.62235 |  |  |  |  | Calculated
Nitrogen | wt% | 0.626152 | 3.28 | 3.993182 |  |  |  |  | Measured
Sulphur | wt% | 0.07636 | 0.4 | 0.4869735 |  |  |  |  | Measured
Total (with halides) | wt% | 100.1477566 | 100.774 | 100.9423 |  |  |  |  | Calculated
Halides
Chlorine (Cl) | mg/kg | 1496.656 | 7840 | 9544.68 |  |  |  |  | Measured
Heating value
Net calorific value (LHV) | MJ/kg | 0.763553027 | 14.35403 | 17.47508
Gross calorific value (HHV) | MJ/kg | 2.9138976 | 15.264 | 18.58291
HHVMilne | MJ/kg | 2.69398 | 14.112 | 17.18042 |  |  |  |  | Calculated
Ash melting behaviour
American standard method, measured in oxidizing conditions
IDT (initial deformation temperature) | °C | 993
SOT (softening or spherical temperature) | °C | 1650
HT (hemispherical temperature) | °C | 1650
FT (fluid temperature) | °C | 1650
Ash Properties
Ash composition
P2O5 | wt% (ash) | 4.15
SiO2 | wt% (ash) | 6.63
Fe2O3 | wt% (ash) | 0.17
Al2O3 | wt% (ash) | 0.22
CaO | wt% (ash) | 26.11
MgO | wt% (ash) | 8.06
Na2O | wt% (ash) | 1.78
K2O | wt% (ash) | 19.9
TiO2 | wt% (ash) | 0.017
Cu | mg/kg (ash) | 1940
Mn | mg/kg (ash) | 202
Note on C17: ar: as received, the material in its original form (including ash and moisture)
Note on E17: daf: the dry and ash free material
Note on D17: dry: the dry material (including ash)