## Phyllis2 #289 wood, poplar
Phyllis2
https://phyllis.nl/Biomass/View/289
wood, poplar (#289)
ID-number | #289
Material | wood, poplar
Classification | ECN Phyllis classification > untreated wood > poplar > wood, poplar
NTA 8003 classification > [100] hout > [110] vers hout > [120] loofhout > [122] zacht loofhout
Ash type | industrial
Submitter organisation | ECN (Netherlands)
Literature | http://edv1.vt.tuwien.ac.at/AG_HOFBA/BIOBIB/Biobib.htm (1997).
Values
Property | Unit | Value |  |  | Std dev | Det lim | Lab | Date | Method | Remarks
|  | ar | dry | daf
Main biomass properties
Proximate analysis
Moisture content | wt% (ar)
Ash content | wt% |  | 1.88
Ultimate analysis (macroelements)
Carbon | wt% |  | 48.78311 | 49.7178 |  |  |  |  | Unknown
Hydrogen | wt% |  | 5.989024 | 6.103775 |  |  |  |  | Unknown
Oxygen | wt% |  | 43.10926 | 43.93524 |  |  |  |  | Calculated
Nitrogen | wt% |  | 0.1789549 | 0.1823837 |  |  |  |  | Unknown
Sulphur | wt% |  | 0.04772131 | 0.04863566 |  |  |  |  | Unknown
Total (with halides) | wt% |  | 100 | 100 |  |  |  |  | Calculated
Halides
Chlorine (Cl) | mg/kg |  | 119.3033 | 121.5892 |  |  |  |  | Unknown
Heating value
Net calorific value (LHV) | MJ/kg |  | 18.42709 | 18.78016
Gross calorific value (HHV) | MJ/kg |  | 19.734 | 20.11211
HHVMilne | MJ/kg |  | 19.33299 | 19.70342 |  |  |  |  | Calculated
Note on C15: ar: as received, the material in its original form (including ash and moisture)
Note on E15: daf: the dry and ash free material
Note on D15: dry: the dry material (including ash)