## Phyllis2 #2891 melon plant
Phyllis2
https://phyllis.nl/Biomass/View/2891
melon plant (#2891)
ID-number | #2891
Material | melon plant
Classification | ECN Phyllis classification > grass/plant > vegetable
NTA 8003 classification > [200] biomassa uit land- en tuinbouw > [250] overige restprodcuten > [252] tuinbouwafval
Ash type | UNE-CEN/TS 14775:2007 EX
Submitter organisation | ECN (Netherlands)
Submission date | 2011-01-07
Remarks | C,H and N determined according to UNE-CEN/TS 15104:2008 EX. S according to ASTM D4239-08, Cl according to ASTM E776-87. Erroneous data for ash metal content corrected after consultation with authors.
Literature | A.J. Callejón-Ferre, B. Velázquez-Martí, J.A. López-Martínez, F. Manzano-Agugliaro: Greenhouse crop residues: Energy potential and models for the prediction of their higher heating value. Renewable and Sustainable Energy Reviews 15 (2011) 948-955.
Values
Property | Unit | Value |  |  | Std dev | Det lim | Lab | Date | Method | Remarks
|  | ar | dry | daf
Main biomass properties
Proximate analysis
Moisture content | wt% | 91.85
Ash content | wt% | 1.98697 | 24.38
Volatile matter | wt% | 5.317875 | 65.25 | 86.2867
Fixed carbon | wt% | 0.845155 | 10.37 | 13.7133 |  |  |  |  | Calculated
Ultimate analysis (macroelements)
Carbon | wt% | 2.89325 | 35.5 | 46.94525 |  |  |  |  | Measured
Hydrogen | wt% | 0.356155 | 4.37 | 5.778894 |  |  |  |  | Measured
Oxygen | wt% | 2.52324 | 30.96 | 40.94155 |  |  |  |  | Calculated
Nitrogen | wt% | 0.37653 | 4.62 | 6.109495 |  |  |  |  | Measured
Sulphur | wt% | 0.013855 | 0.17 | 0.2248083 |  |  |  |  | Measured
Total (with halides) | wt% | 100.0797885 | 100.979 | 101.2946 |  |  |  |  | Calculated
Halides
Chlorine (Cl) | mg/kg | 797.885 | 9790 | 12946.31 |  |  |  |  | Measured
Heating value
Net calorific value (LHV) | MJ/kg | -1.221283215 | 12.54739 | 16.59269
Gross calorific value (HHV) | MJ/kg | 1.1003315 | 13.501 | 17.85374
HHVMilne | MJ/kg | 1.087424 | 13.34263 | 17.64431 |  |  |  |  | Calculated
Ash Properties
Ash composition
P2O5 | wt% (ash) | 5.55
SiO2 | wt% (ash) | 3.45
Fe2O3 | wt% (ash) | 0.1
Al2O3 | wt% (ash) | 0.35
CaO | wt% (ash) | 29.46
MgO | wt% (ash) | 7.82
Na2O | wt% (ash) | 4.97
K2O | wt% (ash) | 18.21
TiO2 | wt% (ash) | 0.037
Cu | mg/kg (ash) | 61
Mn | mg/kg (ash) | 363
Note on C17: ar: as received, the material in its original form (including ash and moisture)
Note on E17: daf: the dry and ash free material
Note on D17: dry: the dry material (including ash)