## Phyllis2 #2894 wood, pyrenean o
Phyllis2
https://phyllis.nl/Biomass/View/2894
wood, pyrenean oak residues pellets (#2894)
ID-number | #2894
Material | wood, pyrenean oak residues pellets
Classification | ECN Phyllis classification > untreated wood > oak
NTA 8003 classification > [100] hout > [110] vers hout > [120] loofhout > [126] hard loofhout met schors
Ash type | CEN/TS 14775
Submitter organisation | ECN (Netherlands)
Submission date | 2011-01-07
Remarks | analyses according to CEN/TS 1474-2 (moisture), CEN/TS 15148 (volatiles), CEN/TS 15104 (C, H, N), CEN/TS 15289 (S), UNE-CEN/TS 15105 EX (Cl), UNE164001 EX (HHV)
Literature | T. Miranda, S. Román, J.I. Arranz, S. Rojas, J.F. González, I. Montero: Emissions from thermal degradation of pellets with different contents of olive waste and forest residues. Fuel Processing Technology 91 (2010) 1459-1463.
Values
Property | Unit | Value |  |  | Std dev | Det lim | Lab | Date | Method | Remarks
|  | ar | dry | daf
Main biomass properties
Proximate analysis
Moisture content | wt% | 4.7
Ash content | wt% | 3.53563 | 3.71
Volatile matter | wt% | 79.70892 | 83.64 | 86.8626
Fixed carbon | wt% | 12.05545 | 12.65 | 13.1374 |  |  |  |  | Calculated
Ultimate analysis (macroelements)
Carbon | wt% | 46.81136 | 49.12 | 51.01257 |  |  |  |  | Measured
Hydrogen | wt% | 7.45246 | 7.82 | 8.1213 |  |  |  |  | Measured
Oxygen | wt% | 36.94781 | 38.77 | 40.26379 |  |  |  |  | Calculated
Nitrogen | wt% | 0.53368 | 0.56 | 0.5815765 |  |  |  |  | Measured
Sulphur | wt% | 0.01906 | 0.02 | 0.02077059 |  |  |  |  | Measured
Total (with halides) | wt% | 100.01906 | 100.02 | 100.0208 |  |  |  |  | Calculated
Halides
Chlorine (Cl) | mg/kg | 190.6 | 200 | 207.7059 |  |  |  |  | Measured
Heating value
Net calorific value (LHV) | MJ/kg | 16.48504762 | 17.41854 | 18.08967
Gross calorific value (HHV) | MJ/kg | 18.226125 | 19.125 | 19.86188
HHVMilne | MJ/kg | 21.26627 | 22.31507 | 23.17486 |  |  |  |  | Calculated
Ash Properties
Ash composition
SiO2 | wt% (ash) | 2.5
Fe2O3 | wt% (ash) | 1.25
Al2O3 | wt% (ash) | 11.14
CaO | wt% (ash) | 15.76
MgO | wt% (ash) | 11.96
Na2O | wt% (ash) | 0.65
K2O | wt% (ash) | 14.46
Note on C17: ar: as received, the material in its original form (including ash and moisture)
Note on E17: daf: the dry and ash free material
Note on D17: dry: the dry material (including ash)