## Phyllis2 #2895 wood, mixed coni
Phyllis2
https://phyllis.nl/Biomass/View/2895
wood, mixed conifer (#2895)
ID-number | #2895
Material | wood, mixed conifer
Classification | ECN Phyllis classification > untreated wood > fir/pine/spruce
NTA 8003 classification > [100] hout > [110] vers hout > [120] loofhout > [124] zacht loofhout met schors
Ash type | 525°C
Submitter organisation | ECN (Netherlands)
Submission date | 2011-01-07
Remarks | air dried chips with about 20% bark
Literature | P. Thy, B.M. Jenkins, R.B. Williams, C.E. Lesher, R.R. Bakker: Bed agglomeartion in fluidized combustor fueled by wood and rice straw blends. Fuel Processing Technology 91 (2010) 1464-1485.
Values
Property | Unit | Value |  |  | Std dev | Det lim | Lab | Date | Method | Remarks
|  | ar | dry | daf
Main biomass properties
Proximate analysis
Moisture content | wt% | 10.4
Ash content | wt% | 1.0752 | 1.2
Ultimate analysis (macroelements)
Carbon | wt% | 47.488 | 53 | 53.64372 |  |  |  |  | Measured
Hydrogen | wt% | 5.1072 | 5.7 | 5.769231 |  |  |  |  | Measured
Oxygen | wt% | 35.84 | 40 | 40.48583 |  |  |  |  | Calculated
Nitrogen | wt% | 0.0896 | 0.1 | 0.1012146 |  |  |  |  | Measured
Sulphur | wt% | 0 | 0 | 0 |  |  |  |  | Measured
Total (with halides) | wt% | 100 | 100 | 100 |  |  |  |  | Calculated
Halides
Chlorine (Cl) | mg/kg | 0 | 0 | 0 |  |  |  |  | Measured
Heating value
HHVMilne | MJ/kg | 18.61732 | 20.77826032 | 21.03063 |  |  |  |  | Calculated
Ash Properties
Ash composition
P2O5 | wt% (ash) | 4.69
SiO2 | wt% (ash) | 14.01
Fe2O3 | wt% (ash) | 1.71
Al2O3 | wt% (ash) | 4.68
CaO | wt% (ash) | 48.05
MgO | wt% (ash) | 7.39
Na2O | wt% (ash) | 0.58
K2O | wt% (ash) | 16.06
TiO2 | wt% (ash) | 0.19
Note on C17: ar: as received, the material in its original form (including ash and moisture)
Note on E17: daf: the dry and ash free material
Note on D17: dry: the dry material (including ash)