## Phyllis2 #2896 rice straw
Phyllis2
https://phyllis.nl/Biomass/View/2896
rice straw (#2896)
ID-number | #2896
Material | rice straw
Classification | ECN Phyllis classification > straw (stalk/cob/ear) > rice > rice straw
NTA 8003 classification > [200] biomassa uit land- en tuinbouw > [220] stro > [224] rijsthalm
Ash type | 525°C
Submitter organisation | ECN (Netherlands)
Submission date | 2011-01-07
Remarks | air dried; crystalline KCl detected in ash
Literature | P. Thy, B.M. Jenkins, R.B. Williams, C.E. Lesher, R.R. Bakker: Bed agglomeartion in fluidized combustor fueled by wood and rice straw blends. Fuel Processing Technology 91 (2010) 1464-1485.
Values
Property | Unit | Value |  |  | Std dev | Det lim | Lab | Date | Method | Remarks
|  | ar | dry | daf
Main biomass properties
Proximate analysis
Moisture content | wt% | 7.5
Ash content | wt% | 20.4425 | 22.1
Ultimate analysis (macroelements)
Carbon | wt% | 35.6125 | 38.5 | 49.42234 |  |  |  |  | Measured
Hydrogen | wt% | 3.33 | 3.6 | 4.621309 |  |  |  |  | Measured
Oxygen | wt% | 32.005 | 34.6 | 44.41592 |  |  |  |  | Calculated
Nitrogen | wt% | 0.555 | 0.6 | 0.7702182 |  |  |  |  | Measured
Sulphur | wt% | 0.0925 | 0.1 | 0.1283697 |  |  |  |  | Measured
Total (with halides) | wt% | 100.0925 | 100.1 | 100.1284 |  |  |  |  | Calculated
Halides
Chlorine (Cl) | mg/kg | 5550 | 6000 | 7702.182 |  |  |  |  | Measured
Heating value
HHVMilne | MJ/kg | 12.40162 | 13.40715673 | 17.21073 |  |  |  |  | Calculated
Ash Properties
Ash composition
P2O5 | wt% (ash) | 0.66
SiO2 | wt% (ash) | 82.13
Fe2O3 | wt% (ash) | 0.11
Al2O3 | wt% (ash) | 0.1
CaO | wt% (ash) | 1.74
MgO | wt% (ash) | 1.79
Na2O | wt% (ash) | 0.15
K2O | wt% (ash) | 13.02
TiO2 | wt% (ash) | 0.01
Note on C17: ar: as received, the material in its original form (including ash and moisture)
Note on E17: daf: the dry and ash free material
Note on D17: dry: the dry material (including ash)