## Phyllis2 #290 wood, poplar
Phyllis2
https://phyllis.nl/Biomass/View/290
wood, poplar (#290)
ID-number | #290
Material | wood, poplar
Classification | ECN Phyllis classification > untreated wood > poplar > wood, poplar
NTA 8003 classification > [100] hout > [110] vers hout > [120] loofhout > [122] zacht loofhout
Ash type | industrial
Submitter organisation | ECN (Netherlands)
Literature | http://edv1.vt.tuwien.ac.at/AG_HOFBA/BIOBIB/Biobib.htm (1997).
Values
Property | Unit | Value |  |  | Std dev | Det lim | Lab | Date | Method | Remarks
|  | ar | dry | daf
Main biomass properties
Proximate analysis
Moisture content | wt% (ar)
Ash content | wt% |  | 2.08
Ultimate analysis (macroelements)
Carbon | wt% |  | 48.86158 | 49.89949 |  |  |  |  | Unknown
Hydrogen | wt% |  | 6.047464 | 6.175923 |  |  |  |  | Unknown
Oxygen | wt% |  | 42.6375 | 43.5432 |  |  |  |  | Calculated
Nitrogen | wt% |  | 0.3132153 | 0.3198686 |  |  |  |  | Unknown
Sulphur | wt% |  | 0.04818697 | 0.04921055 |  |  |  |  | Unknown
Total (with halides) | wt% |  | 99.99999301 | 99.99999 |  |  |  |  | Calculated
Halides
Chlorine (Cl) | mg/kg |  | 120.4674 | 123.0263 |  |  |  |  | Unknown
Heating value
Net calorific value (LHV) | MJ/kg |  | 18.63034 | 19.02608
Gross calorific value (HHV) | MJ/kg |  | 19.95 | 20.37377
HHVMilne | MJ/kg |  | 19.4746 | 19.88828 |  |  |  |  | Calculated
Note on C15: ar: as received, the material in its original form (including ash and moisture)
Note on E15: daf: the dry and ash free material
Note on D15: dry: the dry material (including ash)