## Phyllis2 #2900 wood, demolition
Phyllis2
https://phyllis.nl/Biomass/View/2900
wood, demolition wood (#2900)
ID-number | #2900
Material | wood, demolition wood
Classification | ECN Phyllis classification > treated wood > demolition wood > wood, demolition wood
NTA 8003 classification > [100] hout > [150] verwerkt hout > [170] geverfd/verlijmd hout (B-hout)
Ash type | 550°C and 815°C (identical results)
Submitter organisation | ECN (Netherlands)
Submission date | 2011-02-28
Remarks | Waste wood category B according to Dutch classification; W-content 8 mg/kg
Literature | ECN laboratories.
Values
Property | Unit | Value |  |  | Std dev | Det lim | Lab | Date | Method | Remarks
|  | ar | dry | daf
Main biomass properties
Proximate analysis
Moisture content | wt% | 15.3
Ash content | wt% | 6.1831 | 7.3
Volatile matter | wt% | 63.2709 | 74.7 | 80.58252
Fixed carbon | wt% | 15.246 | 18 | 19.41748 |  |  |  |  | Calculated
Ultimate analysis (macroelements)
Carbon | wt% | 38.98741 | 46.03 | 49.6548 |  |  |  |  | Measured
Hydrogen | wt% | 4.8279 | 5.7 | 6.148867 |  |  |  |  | Measured
Oxygen | wt% | 31.62698 | 37.34 | 40.28047 |  |  |  |  | Measured
Nitrogen | wt% | 1.63471 | 1.93 | 2.081985 |  |  |  |  | Measured
Sulphur | wt% | 0.1500037 | 0.1771 | 0.1910464 |  |  |  |  | Measured
Total (with halides) | wt% | 98.810812 | 98.596 | 98.48544 |  |  |  |  | Calculated
Halides
Chlorine (Cl) | mg/kg | 970.662 | 1146 | 1236.246 |  |  |  |  | Measured
Fluorine (F) | mg/kg | 36.421 | 43 | 46.38619 |  |  |  |  | Measured
Heating value
Net calorific value (LHV) | MJ/kg | 14.50052352 | 17.56116 | 18.94408
Gross calorific value (HHV) | MJ/kg | 15.927835 | 18.805 | 20.28587
HHVMilne | MJ/kg | 15.60838 | 18.42784243 | 19.87901 |  |  |  |  | Calculated
Trace elements composition
Aluminium (Al) | mg/kg (dry) | 1369 | [6 empty] | Measured
Boron (B) | mg/kg (dry) | 7 | [6 empty] | Measured
Barium (Ba) | mg/kg (dry) | 559 | [6 empty] | Measured
Calcium (Ca) | mg/kg (dry) | 6537 | [6 empty] | Measured
Cobalt (Co) | mg/kg (dry) | 3 | [6 empty] | Measured
Chromium (Cr) | mg/kg (dry) | 37 | [6 empty] | Measured
Copper (Cu) | mg/kg (dry) | 11 | [6 empty] | Measured
Iron (Fe) | mg/kg (dry) | 1082 | [6 empty] | Measured
Mercury (Hg) | mg/kg (dry) | 0.026 | [6 empty] | Measured
Potassium (K) | mg/kg (dry) | 1029 | [6 empty] | Measured
Magnesium (Mg) | mg/kg (dry) | 789 | [6 empty] | Measured
Manganese (Mn) | mg/kg (dry) | 109 | [6 empty] | Measured
Sodium (Na) | mg/kg (dry) | 1571 | [6 empty] | Measured
Nickel (Ni) | mg/kg (dry) | 11 | [6 empty] | Measured
Phosphorus (P) | mg/kg (dry) | 125 | [6 empty] | Measured
Lead (Pb) | mg/kg (dry) | 444 | [6 empty] | Measured
Silicon (Si) | mg/kg (dry) | 11407 | [6 empty] | Measured
Strontium (Sr) | mg/kg (dry) | 28 | [6 empty] | Measured
Titanium (Ti) | mg/kg (dry) | 1408 | [6 empty] | Measured
Vanadium (V) | mg/kg (dry) | 3 | [6 empty] | Measured
Zinc (Zn) | mg/kg (dry) | 612 | [6 empty] | Measured
Note on C17: ar: as received, the material in its original form (including ash and moisture)
Note on E17: daf: the dry and ash free material
Note on D17: dry: the dry material (including ash)