## Phyllis2 #2901 wood, demolition
Phyllis2
https://phyllis.nl/Biomass/View/2901
wood, demolition wood (#2901)
ID-number | #2901
Material | wood, demolition wood
Classification | ECN Phyllis classification > treated wood > demolition wood > wood, demolition wood
NTA 8003 classification > [100] hout > [150] verwerkt hout > [170] geverfd/verlijmd hout (B-hout)
Ash type | 550°C and 815°C (identical results)
Submitter organisation | ECN (Netherlands)
Submission date | 2011-02-28
Remarks | Waste wood category B according to Dutch classification; W-content at 3 ppm detection limit
Literature | ECN laboratories.
Values
Property | Unit | Value |  |  | Std dev | Det lim | Lab | Date | Method | Remarks
|  | ar | dry | daf
Main biomass properties
Proximate analysis
Moisture content | wt% | 13
Ash content | wt% | 13.572 | 15.6
Volatile matter | wt% | 59.856 | 68.8 | 81.51659
Fixed carbon | wt% | 13.572 | 15.6 | 18.48341 |  |  |  |  | Calculated
Ultimate analysis (macroelements)
Carbon | wt% | 37.6797 | 43.31 | 51.31517 |  |  |  |  | Measured
Hydrogen | wt% | 4.5762 | 5.26 | 6.232227 |  |  |  |  | Measured
Oxygen | wt% | 32.3031 | 37.13 | 43.99289 |  |  |  |  | Measured
Nitrogen | wt% | 1.6704 | 1.92 | 2.274882 |  |  |  |  | Measured
Sulphur | wt% | 0.126759 | 0.1457 | 0.1726303 |  |  |  |  | Measured
Total (with halides) | wt% | 103.014985 | 103.4655 | 104.106 |  |  |  |  | Calculated
Halides
Chlorine (Cl) | mg/kg | 791.7 | 910 | 1078.199 |  |  |  |  | Measured
Fluorine (F) | mg/kg | 76.56 | 88 | 104.2654 |  |  |  |  | Measured
Heating value
Net calorific value (LHV) | MJ/kg | 13.4529266 | 15.82818 | 18.75377
Gross calorific value (HHV) | MJ/kg | 14.76912 | 16.976 | 20.11374
HHVMilne | MJ/kg | 14.65513 | 16.8449791 | 19.95851 |  |  |  |  | Calculated
Trace elements composition
Aluminium (Al) | mg/kg (dry) | 696 | [6 empty] | Measured
Boron (B) | mg/kg (dry) | 6 | [6 empty] | Measured
Barium (Ba) | mg/kg (dry) | 99 | [6 empty] | Measured
Calcium (Ca) | mg/kg (dry) | 4037 | [6 empty] | Measured
Cobalt (Co) | mg/kg (dry) | 3 | [6 empty] | Measured
Chromium (Cr) | mg/kg (dry) | 33 | [6 empty] | Measured
Copper (Cu) | mg/kg (dry) | 5 | [6 empty] | Measured
Iron (Fe) | mg/kg (dry) | 482 | [6 empty] | Measured
Mercury (Hg) | mg/kg (dry) | 0.067 | [6 empty] | Measured
Potassium (K) | mg/kg (dry) | 805 | [6 empty] | Measured
Magnesium (Mg) | mg/kg (dry) | 488 | [6 empty] | Measured
Manganese (Mn) | mg/kg (dry) | 73 | [6 empty] | Measured
Sodium (Na) | mg/kg (dry) | 1613 | [6 empty] | Measured
Nickel (Ni) | mg/kg (dry) | 11 | [6 empty] | Measured
Phosphorus (P) | mg/kg (dry) | 67 | [6 empty] | Measured
Lead (Pb) | mg/kg (dry) | 73 | [6 empty] | Measured
Silicon (Si) | mg/kg (dry) | 4193 | [6 empty] | Measured
Strontium (Sr) | mg/kg (dry) | 15 | [6 empty] | Measured
Titanium (Ti) | mg/kg (dry) | 168 | [6 empty] | Measured
Vanadium (V) | mg/kg (dry) | 1.5 | [6 empty] | Measured
Zinc (Zn) | mg/kg (dry) | 156 | [6 empty] | Measured
Note on C17: ar: as received, the material in its original form (including ash and moisture)
Note on E17: daf: the dry and ash free material
Note on D17: dry: the dry material (including ash)