## Phyllis2 #2905 wood, beech chip
Phyllis2
https://phyllis.nl/Biomass/View/2905
wood, beech chips Rettenmayer (#2905)
ID-number | #2905
Material | wood, beech chips Rettenmayer
Classification | CEN/TS 14961 classification > Solid biofuels > Woody biomass
ECN Phyllis classification > untreated wood > beech
NTA 8003 classification > [100] hout > [110] vers hout > [120] loofhout > [125] hard loofhout
Ash type | 550°C; ash 815: 0.93 wt%
Submitter organisation | ECN (Netherlands)
Submission date | 2011-02-28
Remarks | W-content 18 mg/kg
Literature | ECN laboratories.
Values
Property | Unit | Value |  |  | Std dev | Det lim | Lab | Date | Method | Remarks
|  | ar | dry | daf
Main biomass properties
Proximate analysis
Moisture content | wt% | 8.9 |  |  |  |  | ECN |  | CEN/TS 14774-3
Ash content at 550°C | wt% | 1.14786 | 1.26 |  |  |  | ECN |  | CEN/TS 14775
Ash content at 815°C | wt% | 0.84723 | 0.93 |  |  |  | ECN
Volatile matter | wt% | 73.6999 | 80.9 | 81.93235 |  |  | ECN
Fixed carbon | wt% | 16.25224 | 17.84 | 18.06765 |  |  |  |  | Calculated
Ultimate analysis (macroelements)
Carbon | wt% | 43.22695 | 47.45 | 48.0555 |  |  | ECN |  | CEN/TS 15104
Hydrogen | wt% | 5.81218 | 6.38 | 6.461414 |  |  | ECN |  | CEN/TS 15104
Oxygen | wt% | 44.41125 | 48.75 | 49.37209 |  |  | ECN |  | Measured | B.N213
Nitrogen | wt% | 0.15487 | 0.17 | 0.1721693 |  |  | ECN |  | CEN/TS 15104
Sulphur | wt% | 0.0214085 | 0.0235 | 0.02379988 |  |  | ECN |  | CEN/TS 15289
Total (with halides) | wt% | 103.6800756 | 104.0396 | 104.0911 |  |  |  |  | Calculated
Halides
Chlorine (Cl) | mg/kg | 51.016 | 56 | 56.7146 |  |  | ECN |  | CEN/TS 15289
Fluorine (F) | mg/kg | 4.555 | 5 | 5.063804 |  |  | ECN |  | Measured | B.N203
Heating value
Net calorific value (LHV) | MJ/kg | 16.03370158 | 17.83878 | 18.06642 |  |  | ECN
Gross calorific value (HHV) | MJ/kg | 17.519441 | 19.231 | 19.4764 |  |  | ECN |  | CEN/TS 14918
HHVMilne | MJ/kg | 17.06029 | 18.72699 | 18.96596 |  |  |  |  | Calculated
Trace elements composition
Aluminium (Al) | mg/kg (dry) | 26 |  |  |  |  | ECN |  | CEN/TS 15290
Boron (B) | mg/kg (dry) | 5 |  |  |  |  | ECN |  | Measured | B.S221
Barium (Ba) | mg/kg (dry) | 25 |  |  |  |  | ECN |  | CEN/TS 15297
Calcium (Ca) | mg/kg (dry) | 2964 |  |  |  |  | ECN |  | CEN/TS 15290
Chromium (Cr) | mg/kg (dry) | 2 |  |  |  |  | ECN |  | CEN/TS 15297
Copper (Cu) | mg/kg (dry) | 3 |  |  |  |  | ECN |  | CEN/TS 15297
Iron (Fe) | mg/kg (dry) | 99 |  |  |  |  | ECN |  | CEN/TS 15290
Potassium (K) | mg/kg (dry) | 1331 |  |  |  |  | ECN |  | CEN/TS 15290
Magnesium (Mg) | mg/kg (dry) | 503 |  |  |  |  | ECN |  | CEN/TS 15290
Manganese (Mn) | mg/kg (dry) | 94 |  |  |  |  | ECN |  | CEN/TS 15297
Sodium (Na) | mg/kg (dry) | 36 |  |  |  |  | ECN |  | CEN/TS 15290
Nickel (Ni) | mg/kg (dry) | 2 |  |  |  |  | ECN |  | CEN/TS 15297
Phosphorus (P) | mg/kg (dry) | 104 |  |  |  |  | ECN |  | CEN/TS 15290
Silicon (Si) | mg/kg (dry) | 242 |  |  |  |  | ECN |  | CEN/TS 15290
Strontium (Sr) | mg/kg (dry) | 6 |  |  |  |  | ECN |  | Measured | B.S221
Titanium (Ti) | mg/kg (dry) | 4 |  |  |  |  | ECN |  | CEN/TS 15290
Zinc (Zn) | mg/kg (dry) | 3 |  |  |  |  | ECN |  | CEN/TS 15297
Note on C18: ar: as received, the material in its original form (including ash and moisture)
Note on E18: daf: the dry and ash free material
Note on D18: dry: the dry material (including ash)