## Phyllis2 #2908 wheat straw, Can
Phyllis2
https://phyllis.nl/Biomass/View/2908
wheat straw, Canada (#2908)
ID-number | #2908
Material | wheat straw, Canada
Classification | ECN Phyllis classification > straw (stalk/cob/ear) > wheat
NTA 8003 classification > [200] biomassa uit land- en tuinbouw > [220] stro > [223] tarwestro
Ash type | ASTM 3174-04 (575°C)
Submitter organisation | ECN (Netherlands)
Submission date | 2011-02-28
Remarks | moisture ASTM 3173-87; volatiles ASTM D 3175-07
Literature | S. Naik, V.V. Goud, P.K. Rout, K. Jacobson, A.K. Dalai: Characterization of Canadian biomass for alternative renewable biofuel. Renewable Energy 35 (2010) 1624-1631.
Values
Property | Unit | Value |  |  | Std dev | Det lim | Lab | Date | Method | Remarks
|  | ar | dry | daf
Main biomass properties
Proximate analysis
Moisture content | wt% | 6
Ash content | wt% | 1.2972 | 1.38
Volatile matter | wt% | 78.302 | 83.3 | 84.46563
Fixed carbon | wt% | 14.4008 | 15.32 | 15.53437 |  |  |  |  | Calculated
Ultimate analysis (macroelements)
Carbon | wt% | 38.5643648 | 41.02592 | 41.6 |  |  |  |  | Measured
Hydrogen | wt% | 5.6548708 | 6.01582 | 6.1 |  |  |  |  | Measured
Oxygen | wt% | 48.2981588 | 51.38102 | 52.1 |  |  |  |  | Calculated
Nitrogen | wt% | 0.12978392 | 0.138068 | 0.14 |  |  |  |  | Measured
Sulphur | wt% | 0.05562168 | 0.059172 | 0.06 |  |  |  |  | Measured
Total (with halides) | wt% | 100 | 100 | 100 |  |  |  |  | Calculated
Heating value
Net calorific value (LHV) | MJ/kg | 17.7014256 | 18.98724 | 19.25293
Gross calorific value (HHV) | MJ/kg | 19.082 | 20.3 | 20.58406
HHVMilne | MJ/kg | 14.79908 | 15.7437 | 15.964002 |  |  |  |  | Calculated
Biochemical analysis
Cellulose, hemicellulose, lignin
Cellulose | wt% (dry) | 34.6 | [6 empty] | Sugar Analysis
Hemicellulose | wt% (dry) | 29.3 | [6 empty] | Sugar Analysis
Lignin | wt% (dry) | 21.3 | [6 empty] | Measured
Other
Extractives 95% EtOH | wt% (dry) | 2.1 | [6 empty] | Measured
Extractives hot water | wt% (dry) | 10.3 | [6 empty] | Measured
C5
Arabinan | wt% (dry) | 12
Xylan | wt% (dry) | 10.3
Sum C5 | wt% (dry) | 22.3 | [6 empty] | Calculated
C6
Mannan | wt% (dry) | 6.3
Galactan | wt% (dry) | 0.6
Glucan | wt% (dry) | 34.6
Sum C6 | wt% (dry) | 41.5 | [6 empty] | Calculated
Total ash + biochemical | wt% (dry) | 98.98 | [6 empty] | Calculated
Ash Properties
Ash composition
P2O5 | wt% (ash) | 3.3
Fe2O3 | wt% (ash) | 0.83
Al2O3 | wt% (ash) | 2.2
MgO | wt% (ash) | 3.74
Cu | mg/kg (ash) | 163
Mn | mg/kg (ash) | 383
Note on C17: ar: as received, the material in its original form (including ash and moisture)
Note on E17: daf: the dry and ash free material
Note on D17: dry: the dry material (including ash)