## Phyllis2 #2909 barley straw, Ca
Phyllis2
https://phyllis.nl/Biomass/View/2909
barley straw, Canada (#2909)
ID-number | #2909
Material | barley straw, Canada
Classification | ECN Phyllis classification > straw (stalk/cob/ear) > barley > barley
NTA 8003 classification > [200] biomassa uit land- en tuinbouw > [220] stro > [222] gerstestro
Ash type | ASTM 3174-04 (575°C)
Submitter organisation | ECN (Netherlands)
Submission date | 2011-02-28
Remarks | moisture ASTM 3173-87; volatiles ASTM D 3175-07
Literature | S. Naik, V.V. Goud, P.K. Rout, K. Jacobson, A.K. Dalai: Characterization of Canadian biomass for alternative renewable biofuel. Renewable Energy 35 (2010) 1624-1631.
Values
Property | Unit | Value |  |  | Std dev | Det lim | Lab | Date | Method | Remarks
|  | ar | dry | daf
Main biomass properties
Proximate analysis
Moisture content | wt% | 6.9
Ash content | wt% | 9.7755 | 10.5
Volatile matter | wt% | 78.4833 | 84.3 | 94.18994
Fixed carbon | wt% | 4.8412 | 5.2 | 5.810056 |  |  |  |  | Calculated
Ultimate analysis (macroelements)
Carbon | wt% | 34.496343 | 37.053 | 41.4 |  |  |  |  | Measured
Hydrogen | wt% | 5.166119 | 5.549 | 6.2 |  |  |  |  | Measured
Oxygen | wt% | 43.1287612 | 46.3252 | 51.76 |  |  |  |  | Calculated
Nitrogen | wt% | 0.52494435 | 0.56385 | 0.63 |  |  |  |  | Measured
Sulphur | wt% | 0.00833245 | 0.00895 | 0.01 |  |  |  |  | Measured
Total (with halides) | wt% | 100 | 100 | 100 |  |  |  |  | Calculated
Heating value
Net calorific value (LHV) | MJ/kg | 13.32079441 | 14.48911 | 16.18895
Gross calorific value (HHV) | MJ/kg | 14.6167 | 15.7 | 17.5419
HHVMilne | MJ/kg | 13.22113 | 14.20099722 | 15.867036 |  |  |  |  | Calculated
Biochemical analysis
Cellulose, hemicellulose, lignin
Cellulose | wt% (dry) | 32.5 | [6 empty] | Sugar Analysis
Hemicellulose | wt% (dry) | 25.7 | [6 empty] | Sugar Analysis
Lignin | wt% (dry) | 23 | [6 empty] | Measured
Other
Extractives 95% EtOH | wt% (dry) | 4.6 | [6 empty] | Measured
Extractives hot water | wt% (dry) | 8.5 | [6 empty] | Measured
C5
Arabinan | wt% (dry) | 7.6
Xylan | wt% (dry) | 8.9
Sum C5 | wt% (dry) | 16.5 | [6 empty] | Calculated
C6
Mannan | wt% (dry) | 0.2
Galactan | wt% (dry) | 9.1
Glucan | wt% (dry) | 32.5
Sum C6 | wt% (dry) | 41.8 | [6 empty] | Calculated
Total ash + biochemical | wt% (dry) | 104.8 | [6 empty] | Calculated
Ash Properties
Ash composition
P2O5 | wt% (ash) | 4.07
Fe2O3 | wt% (ash) | 3.85
Al2O3 | wt% (ash) | 0.49
MgO | wt% (ash) | 2.74
Cu | mg/kg (ash) | 134
Mn | mg/kg (ash) | 288
Note on C17: ar: as received, the material in its original form (including ash and moisture)
Note on E17: daf: the dry and ash free material
Note on D17: dry: the dry material (including ash)