## Phyllis2 #291 wood, poplar
Phyllis2
https://phyllis.nl/Biomass/View/291
wood, poplar (#291)
ID-number | #291
Material | wood, poplar
Classification | ECN Phyllis classification > untreated wood > poplar > wood, poplar
NTA 8003 classification > [100] hout > [110] vers hout > [120] loofhout > [122] zacht loofhout
Ash type | industrial
Submitter organisation | ECN (Netherlands)
Literature | http://edv1.vt.tuwien.ac.at/AG_HOFBA/BIOBIB/Biobib.htm (1997).
Values
Property | Unit | Value |  |  | Std dev | Det lim | Lab | Date | Method | Remarks
|  | ar | dry | daf
Main biomass properties
Proximate analysis
Moisture content | wt% (ar)
Ash content | wt% |  | 2.28
Ultimate analysis (macroelements)
Carbon | wt% |  | 48.54496 | 49.67761 |  |  |  |  | Unknown
Hydrogen | wt% |  | 5.950826 | 6.08967 |  |  |  |  | Unknown
Oxygen | wt% |  | 42.97478 | 43.97747 |  |  |  |  | Calculated
Nitrogen | wt% |  | 0.1900463 | 0.1944805 |  |  |  |  | Unknown
Sulphur | wt% |  | 0.04751158 | 0.04862012 |  |  |  |  | Unknown
Total (with halides) | wt% |  | 100 | 100 |  |  |  |  | Calculated
Halides
Chlorine (Cl) | mg/kg |  | 118.779 | 121.5503 |  |  |  |  | Unknown
Heating value
Net calorific value (LHV) | MJ/kg |  | 18.42243 | 18.85226
Gross calorific value (HHV) | MJ/kg |  | 19.721 | 20.18113
HHVMilne | MJ/kg |  | 19.21021 | 19.65843 |  |  |  |  | Calculated
Note on C15: ar: as received, the material in its original form (including ash and moisture)
Note on E15: daf: the dry and ash free material
Note on D15: dry: the dry material (including ash)