## Phyllis2 #2910 flax straw, Cana
Phyllis2
https://phyllis.nl/Biomass/View/2910
flax straw, Canada (#2910)
ID-number | #2910
Material | flax straw, Canada
Classification | ECN Phyllis classification > straw (stalk/cob/ear) > others
NTA 8003 classification > [200] biomassa uit land- en tuinbouw > [240] gewassen > [249] overige gewassen
Ash type | ASTM 3174-04 (575°C)
Submitter organisation | ECN (Netherlands)
Submission date | 2011-02-28
Remarks | moisture ASTM 3173-87; volatiles ASTM D 3175-07
Literature | S. Naik, V.V. Goud, P.K. Rout, K. Jacobson, A.K. Dalai: Characterization of Canadian biomass for alternative renewable biofuel. Renewable Energy 35 (2010) 1624-1631.
Values
Property | Unit | Value |  |  | Std dev | Det lim | Lab | Date | Method | Remarks
|  | ar | dry | daf
Main biomass properties
Proximate analysis
Moisture content | wt% | 7.9
Ash content | wt% | 3.00246 | 3.26
Volatile matter | wt% | 80.3112 | 87.2 | 90.13852
Fixed carbon | wt% | 8.78634 | 9.54 | 9.861484 |  |  |  |  | Calculated
Ultimate analysis (macroelements)
Carbon | wt% | 38.40103974 | 41.69494 | 43.1 |  |  |  |  | Measured
Hydrogen | wt% | 5.52404748 | 5.99788 | 6.2 |  |  |  |  | Measured
Oxygen | wt% | 44.48639988 | 48.30228 | 49.93 |  |  |  |  | Calculated
Nitrogen | wt% | 0.605863272 | 0.657832 | 0.68 |  |  |  |  | Measured
Sulphur | wt% | 0.080187786 | 0.087066 | 0.09 |  |  |  |  | Measured
Total (with halides) | wt% | 100 | 99.999998 | 100 |  |  |  |  | Calculated
Heating value
Net calorific value (LHV) | MJ/kg | 14.25856136 | 15.69116 | 16.21993
Gross calorific value (HHV) | MJ/kg | 15.657 | 17 | 17.57288
HHVMilne | MJ/kg | 14.94753 | 16.22968 | 16.7766 |  |  |  |  | Calculated
Biochemical analysis
Cellulose, hemicellulose, lignin
Cellulose | wt% (dry) | 28.7 | [6 empty] | Sugar Analysis
Hemicellulose | wt% (dry) | 26.8 | [6 empty] | Sugar Analysis
Lignin | wt% (dry) | 22.5 | [6 empty] | Measured
Other
Extractives 95% EtOH | wt% (dry) | 8 | [6 empty] | Measured
Extractives hot water | wt% (dry) | 10 | [6 empty] | Measured
C5
Arabinan | wt% (dry) | 15.8
Xylan | wt% (dry) | 6.2
Sum C5 | wt% (dry) | 22 | [6 empty] | Calculated
C6
Mannan | wt% (dry) | 1.8
Galactan | wt% (dry) | 1.9
Glucan | wt% (dry) | 28.7
Sum C6 | wt% (dry) | 32.4 | [6 empty] | Calculated
Total ash + biochemical | wt% (dry) | 99.26 | [6 empty] | Calculated
Ash Properties
Ash composition
P2O5 | wt% (ash) | 4.99
Fe2O3 | wt% (ash) | 2.72
Al2O3 | wt% (ash) | 0.12
CaO | wt% (ash) | 6.63
MgO | wt% (ash) | 10.62
Cu | mg/kg (ash) | 229
Mn | mg/kg (ash) | 1139
Note on C17: ar: as received, the material in its original form (including ash and moisture)
Note on E17: daf: the dry and ash free material
Note on D17: dry: the dry material (including ash)