## Phyllis2 #2911 timothy grass, C
Phyllis2
https://phyllis.nl/Biomass/View/2911
timothy grass, Canada (#2911)
ID-number | #2911
Material | timothy grass, Canada
Classification | ECN Phyllis classification > grass/plant > other grass
NTA 8003 classification > [200] biomassa uit land- en tuinbouw > [210] gras > [219] overig gras
Ash type | ASTM 3174-04 (575°C)
Submitter organisation | ECN (Netherlands)
Submission date | 2011-02-28
Remarks | moisture ASTM 3173-87; volatiles ASTM D 3175-07
Literature | S. Naik, V.V. Goud, P.K. Rout, K. Jacobson, A.K. Dalai: Characterization of Canadian biomass for alternative renewable biofuel. Renewable Energy 35 (2010) 1624-1631.
Values
Property | Unit | Value |  |  | Std dev | Det lim | Lab | Date | Method | Remarks
|  | ar | dry | daf
Main biomass properties
Proximate analysis
Moisture content | wt% | 5
Ash content | wt% | 1.102 | 1.16
Volatile matter | wt% | 77.9 | 82 | 82.96236
Fixed carbon | wt% | 15.998 | 16.84 | 17.03764 |  |  |  |  | Calculated
Ultimate analysis (macroelements)
Carbon | wt% | 39.812752 | 41.90816 | 42.4 |  |  |  |  | Measured
Hydrogen | wt% | 5.63388 | 5.9304 | 6 |  |  |  |  | Measured
Oxygen | wt% | 47.343364 | 49.83512 | 50.41999 |  |  |  |  | Calculated
Nitrogen | wt% | 0.9671494 | 1.018052 | 1.03 |  |  |  |  | Measured
Sulphur | wt% | 0.140847 | 0.14826 | 0.15 |  |  |  |  | Measured
Total (with halides) | wt% | 99.9999924 | 99.999992 | 99.99999 |  |  |  |  | Calculated
Heating value
Net calorific value (LHV) | MJ/kg | 14.513436 | 15.40588 | 15.58669
Gross calorific value (HHV) | MJ/kg | 15.865 | 16.7 | 16.89599
HHVMilne | MJ/kg | 15.21987 | 16.02092 | 16.20894 |  |  |  |  | Calculated
Biochemical analysis
Cellulose, hemicellulose, lignin
Cellulose | wt% (dry) | 31.5 | [6 empty] | Sugar Analysis
Hemicellulose | wt% (dry) | 27.5 | [6 empty] | Sugar Analysis
Lignin | wt% (dry) | 24 | [6 empty] | Measured
Other
Extractives 95% EtOH | wt% (dry) | 5.4 | [6 empty] | Measured
Extractives hot water | wt% (dry) | 8 | [6 empty] | Measured
C5
Arabinan | wt% (dry) | 2.3
Xylan | wt% (dry) | 10.1
Sum C5 | wt% (dry) | 12.4 | [6 empty] | Calculated
C6
Mannan | wt% (dry) | 13.4
Galactan | wt% (dry) | 1.7
Glucan | wt% (dry) | 31.5
Sum C6 | wt% (dry) | 46.6 | [6 empty] | Calculated
Total ash + biochemical | wt% (dry) | 97.56 | [6 empty] | Calculated
Ash Properties
Ash composition
P2O5 | wt% (ash) | 5.22
Fe2O3 | wt% (ash) | 0.15
Al2O3 | wt% (ash) | 0.11
MgO | wt% (ash) | 3.4
Cu | mg/kg (ash) | 147
Mn | mg/kg (ash) | 684
Note on C17: ar: as received, the material in its original form (including ash and moisture)
Note on E17: daf: the dry and ash free material
Note on D17: dry: the dry material (including ash)