## Phyllis2 #2912 wood, pine, Cana
Phyllis2
https://phyllis.nl/Biomass/View/2912
wood, pine, Canada (#2912)
ID-number | #2912
Material | wood, pine, Canada
Classification | ECN Phyllis classification > untreated wood > fir/pine/spruce
NTA 8003 classification > [100] hout > [110] vers hout > [130] naaldhout > [131] naaldhout
Ash type | ASTM 3174-04 (575°C)
Submitter organisation | ECN (Netherlands)
Submission date | 2011-02-28
Remarks | moisture ASTM 3173-87; volatiles ASTM D 3175-07
Literature | S. Naik, V.V. Goud, P.K. Rout, K. Jacobson, A.K. Dalai: Characterization of Canadian biomass for alternative renewable biofuel. Renewable Energy 35 (2010) 1624-1631.
Values
Property | Unit | Value |  |  | Std dev | Det lim | Lab | Date | Method | Remarks
|  | ar | dry | daf
Main biomass properties
Proximate analysis
Moisture content | wt% | 5.8
Ash content | wt% | 1.49778 | 1.59
Volatile matter | wt% | 82.425 | 87.5 | 88.91373
Fixed carbon | wt% | 10.27722 | 10.91 | 11.08627 |  |  |  |  | Calculated
Ultimate analysis (macroelements)
Carbon | wt% | 45.4240878 | 48.2209 | 49 |  |  |  |  | Measured
Hydrogen | wt% | 5.93294208 | 6.29824 | 6.4 |  |  |  |  | Measured
Oxygen | wt% | 41.20613208 | 43.74324 | 44.44999 |  |  |  |  | Calculated
Nitrogen | wt% | 0.129783108 | 0.137774 | 0.14 |  |  |  |  | Measured
Sulphur | wt% | 0.009270222 | 0.009841 | 0.01 |  |  |  |  | Measured
Total (with halides) | wt% | 99.99999529 | 99.999995 | 99.99999 |  |  |  |  | Calculated
Heating value
Net calorific value (LHV) | MJ/kg | 17.02684004 | 18.22562 | 18.52009
Gross calorific value (HHV) | MJ/kg | 18.4632 | 19.6 | 19.91668
HHVMilne | MJ/kg | 18.35074 | 19.48061 | 19.79536 |  |  |  |  | Calculated
Biochemical analysis
Cellulose, hemicellulose, lignin
Cellulose | wt% (dry) | 39 | [6 empty] | Sugar Analysis
Hemicellulose | wt% (dry) | 34 | [6 empty] | Sugar Analysis
Lignin | wt% (dry) | 12 | [6 empty] | Measured
Other
Extractives 95% EtOH | wt% (dry) | 6.8 | [6 empty] | Measured
Extractives hot water | wt% (dry) | 4.5 | [6 empty] | Measured
C5
Arabinan | wt% (dry) | 20.9
Xylan | wt% (dry) | 5.3
Sum C5 | wt% (dry) | 26.2 | [6 empty] | Calculated
C6
Mannan | wt% (dry) | 3.1
Galactan | wt% (dry) | 4.3
Glucan | wt% (dry) | 39
Sum C6 | wt% (dry) | 46.4 | [6 empty] | Calculated
Total ash + biochemical | wt% (dry) | 97.89 | [6 empty] | Calculated
Ash Properties
Ash composition
P2O5 | wt% (ash) | 6.24
Fe2O3 | wt% (ash) | 7.49
Al2O3 | wt% (ash) | 9.38
CaO | wt% (ash) | 21.09
MgO | wt% (ash) | 5.69
Cu | mg/kg (ash) | 3879
Mn | mg/kg (ash) | 1247
Note on C17: ar: as received, the material in its original form (including ash and moisture)
Note on E17: daf: the dry and ash free material
Note on D17: dry: the dry material (including ash)