## Phyllis2 #2916 cotton stalk
Phyllis2
https://phyllis.nl/Biomass/View/2916
cotton stalk (#2916)
ID-number | #2916
Material | cotton stalk
Classification | ECN Phyllis classification > straw (stalk/cob/ear) > others
NTA 8003 classification > [200] biomassa uit land- en tuinbouw > [220] stro > [229] overig stro
Submitter organisation | ECN (Netherlands)
Submission date | 2011-02-28
Literature | Z. Sun, J. Shen, B. Jin, L. Wei: Combustion characteristics of cotton stalk in FBC. Biomass and Bioenergy 34 (2010) 761-770.
Values
Property | Unit | Value |  |  | Std dev | Det lim | Lab | Date | Method | Remarks
|  | ar | dry | daf
Main biomass properties
Proximate analysis
Moisture content | wt% | 15
Ash content | wt% | 2.6775 | 3.15
Volatile matter | wt% | 63.07 | 74.2 | 76.61332
Fixed carbon | wt% | 19.2525 | 22.65 | 23.38668 |  |  |  |  | Calculated
Ultimate analysis (macroelements)
Carbon | wt% | 40.4399995 | 47.57647 | 49.12387 |  |  |  |  | Measured
Hydrogen | wt% | 5.0700001 | 5.964706 | 6.158705 |  |  |  |  | Measured
Oxygen | wt% | 36.500003 | 42.94118 | 44.33782 |  |  |  |  | Calculated
Nitrogen | wt% | 0.20999998 | 0.2470588 | 0.2550943 |  |  |  |  | Measured
Sulphur | wt% | 0.100000035 | 0.1176471 | 0.1214735 |  |  |  |  | Measured
Total (with halides) | wt% | 99.9975 | 99.9970619 | 99.99697 |  |  |  |  | Calculated
Heating value
Net calorific value (LHV) | MJ/kg | 12.0271875 | 14.58075 | 15.05498
Gross calorific value (HHV) | MJ/kg | 13.4999975 | 15.88235 | 16.39892
HHVMilne | MJ/kg | 16.05456 | 18.88772 | 19.50204 |  |  |  |  | Calculated
Note on C15: ar: as received, the material in its original form (including ash and moisture)
Note on E15: daf: the dry and ash free material
Note on D15: dry: the dry material (including ash)