## Phyllis2 #293 wood, poplar
Phyllis2
https://phyllis.nl/Biomass/View/293
wood, poplar (#293)
ID-number | #293
Material | wood, poplar
Classification | ECN Phyllis classification > untreated wood > poplar > wood, poplar
NTA 8003 classification > [100] hout > [110] vers hout > [120] loofhout > [122] zacht loofhout
Submitter organisation | ECN (Netherlands)
Literature | http://edv1.vt.tuwien.ac.at/AG_HOFBA/BIOBIB/Biobib.htm (1997).
Values
Property | Unit | Value |  |  | Std dev | Det lim | Lab | Date | Method | Remarks
|  | ar | dry | daf
Main biomass properties
Proximate analysis
Moisture content | wt% (ar)
Ash content | wt% |  | 0.6
Ultimate analysis (macroelements)
Carbon | wt% |  | 51.6 | 51.91147 |  |  |  |  | Unknown
Hydrogen | wt% |  | 6.3 | 6.338028 |  |  |  |  | Unknown
Oxygen | wt% |  | 41.5 | 41.7505 |  |  |  |  | Calculated
Total (with halides) | wt% |  | 100 | 100 |  |  |  |  | Calculated
Heating value
Net calorific value (LHV) | MJ/kg |  | 19.38207 | 19.49906
Gross calorific value (HHV) | MJ/kg |  | 20.75684 | 20.88213
HHVMilne | MJ/kg |  | 20.93507508 | 21.06144 |  |  |  |  | Calculated
Note on C14: ar: as received, the material in its original form (including ash and moisture)
Note on E14: daf: the dry and ash free material
Note on D14: dry: the dry material (including ash)