## Phyllis2 #295 wood, redwood
Phyllis2
https://phyllis.nl/Biomass/View/295
wood, redwood (#295)
ID-number | #295
Material | wood, redwood
Classification | ECN Phyllis classification > untreated wood > other soft wood
NTA 8003 classification > [100] hout > [110] vers hout > [130] naaldhout > [131] naaldhout
Submitter organisation | ECN (Netherlands)
Literature | S. Gaur and T.B. Reed; An Atlas of Thermal Data For Biomass and Other Fuels. NREL/TP-433-7965, June 1995
Values
Property | Unit | Value |  |  | Std dev | Det lim | Lab | Date | Method | Remarks
|  | ar | dry | daf
Main biomass properties
Proximate analysis
Moisture content | wt% (ar)
Ash content | wt% |  | 0.4
Volatile matter | wt% |  | 83.5 | 83.83534
Fixed carbon | wt% |  | 16.1 | 16.16466 |  |  |  |  | Calculated
Ultimate analysis (macroelements)
Carbon | wt% |  | 53.5 | 53.71486 |  |  |  |  | Unknown
Hydrogen | wt% |  | 5.9 | 5.923695 |  |  |  |  | Unknown
Oxygen | wt% |  | 40.3 | 40.46185 |  |  |  |  | Calculated
Nitrogen | wt% |  | 0.1 | 0.1004016 |  |  |  |  | Unknown
Total (with halides) | wt% |  | 100.2 | 100.2008 |  |  |  |  | Calculated
Heating value
Net calorific value (LHV) | MJ/kg |  | 19.74252 | 19.82181
Gross calorific value (HHV) | MJ/kg |  | 21.03 | 21.11446
HHVMilne | MJ/kg |  | 21.18920448 | 21.2743 |  |  |  |  | Calculated
Note on C14: ar: as received, the material in its original form (including ash and moisture)
Note on E14: daf: the dry and ash free material
Note on D14: dry: the dry material (including ash)