## Phyllis2 #300 soft wood
Phyllis2
https://phyllis.nl/Biomass/View/300
soft wood (#300)
ID-number | #300
Material | soft wood
Classification | ECN Phyllis classification > untreated wood > other soft wood > soft wood
NTA 8003 classification > [100] hout > [110] vers hout > [130] naaldhout > [132] naaldhout met schors
Ash type | laboratory
Submitter organisation | ECN (Netherlands)
Remarks | mixed, air dried residues, chipped, residues
Literature | Anonymous: Forestry waste firing of industrial boilers, Oldham (UK), FEC Consultants, ETSU-B--1178 (1990).
Values
Property | Unit | Value |  |  | Std dev | Det lim | Lab | Date | Method | Remarks
|  | ar | dry | daf
Main biomass properties
Proximate analysis
Moisture content | wt% | 30.5
Ash content | wt% | 1.29965 | 1.87
Volatile matter | wt% | 55.6 | 80 | 81.52451
Fixed carbon | wt% | 12.60035 | 18.13 | 18.47549 |  |  |  |  | Calculated
Ultimate analysis (macroelements)
Carbon | wt% | 35.53238235 | 51.12573 | 52.1 |  |  |  |  | Measured
Hydrogen | wt% | 5.52422835 | 7.94853 | 8.1 |  |  |  |  | Measured
Oxygen | wt% | 26.66715 | 38.37 | 39.10119 |  |  |  |  | Calculated
Nitrogen | wt% | 0.20460105 | 0.29439 | 0.3 |  |  |  |  | Measured
Sulphur | wt% | 0.2728014 | 0.39252 | 0.4 |  |  |  |  | Measured
Total (with halides) | wt% | 100.0008 | 100.00117 | 100.0012 |  |  |  |  | Calculated
Heating value
Net calorific value (LHV) | MJ/kg | 12.0202558 | 18.36744 | 18.71746
Gross calorific value (HHV) | MJ/kg | 13.993825 | 20.135 | 20.5187
HHVMilne | MJ/kg | 16.19416 | 23.30095 | 23.74499 |  |  |  |  | Calculated
Note on C16: ar: as received, the material in its original form (including ash and moisture)
Note on E16: daf: the dry and ash free material
Note on D16: dry: the dry material (including ash)