## Phyllis2 #3027 wood pellets
Phyllis2
https://phyllis.nl/Biomass/View/3027
wood pellets (#3027)
ID-number | #3027
Material | wood pellets
Alternative name | wood pellets
Description | Wood
Classification | CEN/TS 14961 classification > Solid biofuels > Woody biomass > Forest and plantation wood > Whole trees without roots > Deciduous
ECN Phyllis classification > untreated wood > other hard wood > hard wood
NTA 8003 classification > [100] hout > [110] vers hout > [120] loofhout > [125] hard loofhout
Sample date | 2007-03-09
Sample location | Estonia
Sample lot size | d =8 mm
Country | Estonia
Producer | Est_2, Estonia
Production date | 2007-03-09
Submitter organisation | Est_2 (Estonia)
Submission date | 2007-03-09
Values
Property | Unit | Value |  |  | Std dev | Det lim | Lab | Date | Method | Remarks
|  | ar | dry | daf
Main biomass properties
Proximate analysis
Moisture content | wt% | 4.9 |  |  |  |  | TUT TED | 2007-03-09 | CEN/TS 14774-1,2,3
Ash content at 550°C | wt% | 0.41844 | 0.44 |  |  |  | TUT TED | 2007-03-09 | CEN/TS 14775
Ultimate analysis (macroelements)
Carbon | wt% | 48.3108 | 50.8 | 51.02451 |  |  | TUT TED | 2007-03-09 | CEN/TS 15104
Hydrogen | wt% | 7.14201 | 7.51 | 7.54319 |  |  | TUT TED | 2007-03-09 | CEN/TS 15104
Oxygen | wt% | 39.62817 | 41.67 | 41.85416 |  |  | TUT TED | 2007-03-09 | diff
Nitrogen | wt% | 0.02853 | 0.03 | 0.03013258 |  |  | TUT TED | 2007-03-09 | CEN/TS 15104
Sulphur | wt% | 0 | 0 | 0 |  |  | TUT TED | 2007-03-09 | CEN/TS15289
Total (with halides) | wt% | 100.42795 | 100.45 | 100.452 |  |  |  |  | Calculated
Heating value
Net calorific value (LHV) | MJ/kg | 17.064863 | 18.07 | 18.14986 |  |  | TUT TED | 2007-03-09 | CEN/TS 14918 | ISO 1928
HHVMilne | MJ/kg | 21.15054 | 22.24032 | 22.33861 |  |  |  |  | Calculated
Note on C23: ar: as received, the material in its original form (including ash and moisture)
Note on E23: daf: the dry and ash free material
Note on D23: dry: the dry material (including ash)