## Phyllis2 #303 soft wood
Phyllis2
https://phyllis.nl/Biomass/View/303
soft wood (#303)
ID-number | #303
Material | soft wood
Classification | ECN Phyllis classification > untreated wood > other soft wood > soft wood
NTA 8003 classification > [100] hout > [110] vers hout > [130] naaldhout > [132] naaldhout met schors
Ash type | laboratory
Submitter organisation | ECN (Netherlands)
Remarks | residues, mixed, air dried residues, chipped
Literature | Anonymous: Forestry waste firing of industrial boilers, Oldham (UK), FEC Consultants, ETSU-B--1178 (1990).
Values
Property | Unit | Value |  |  | Std dev | Det lim | Lab | Date | Method | Remarks
|  | ar | dry | daf
Main biomass properties
Proximate analysis
Moisture content | wt% | 37.3
Ash content | wt% | 2.00013 | 3.19
Volatile matter | wt% | 39.1875 | 62.5 | 64.55945
Fixed carbon | wt% | 21.51237 | 34.31 | 35.44055 |  |  |  |  | Calculated
Ultimate analysis (macroelements)
Carbon | wt% | 33.32422863 | 53.14869 | 54.9 |  |  |  |  | Measured
Hydrogen | wt% | 4.18829103 | 6.67989 | 6.9 |  |  |  |  | Measured
Oxygen | wt% | 23.06733 | 36.79 | 38.00227 |  |  |  |  | Calculated
Nitrogen | wt% | 0.12139974 | 0.19362 | 0.2 |  |  |  |  | Measured
Total (with halides) | wt% | 100.0013794 | 100.0022 | 100.0023 |  |  |  |  | Calculated
Heating value
Net calorific value (LHV) | MJ/kg | 9.3121841 | 16.3053 | 16.84258
Gross calorific value (HHV) | MJ/kg | 11.167497 | 17.811 | 18.39789
HHVMilne | MJ/kg | 14.08821 | 22.46923 | 23.20962 |  |  |  |  | Calculated
Note on C16: ar: as received, the material in its original form (including ash and moisture)
Note on E16: daf: the dry and ash free material
Note on D16: dry: the dry material (including ash)