## Phyllis2 #304 wood, pine, white
Phyllis2
https://phyllis.nl/Biomass/View/304
wood, pine, white (#304)
ID-number | #304
Material | wood, pine, white
Classification | ECN Phyllis classification > untreated wood > fir/pine/spruce
NTA 8003 classification > [100] hout > [110] vers hout > [130] naaldhout > [131] naaldhout
Submitter organisation | ECN (Netherlands)
Literature | S. Gaur and T.B. Reed; An Atlas of Thermal Data For Biomass and Other Fuels. NREL/TP-433-7965, June 1995
Values
Property | Unit | Value |  |  | Std dev | Det lim | Lab | Date | Method | Remarks
|  | ar | dry | daf
Main biomass properties
Proximate analysis
Moisture content | wt% (ar)
Ash content | wt% |  | 0.1
Ultimate analysis (macroelements)
Carbon | wt% |  | 52.6 | 52.65265 |  |  |  |  | Measured
Hydrogen | wt% |  | 6.1 | 6.106106 |  |  |  |  | Measured
Oxygen | wt% |  | 41.2 | 41.24124 |  |  |  |  | Measured
Total (with halides) | wt% |  | 100 | 100 |  |  |  |  | Calculated
Heating value
Net calorific value (LHV) | MJ/kg |  | 19.36888 | 19.38827
Gross calorific value (HHV) | MJ/kg |  | 20.7 | 20.72072
HHVMilne | MJ/kg |  | 21.05527153 | 21.07635 |  |  |  |  | Calculated
Note on C14: ar: as received, the material in its original form (including ash and moisture)
Note on E14: daf: the dry and ash free material
Note on D14: dry: the dry material (including ash)