## Phyllis2 #3043 Wood Chips Spruc
Phyllis2
https://phyllis.nl/Biomass/View/3043
Wood Chips Spruce (BM2) (#3043)
ID-number | #3043
Material | Wood Chips Spruce (BM2)
Description | wood chips
Classification | CEN/TS 14961 classification > Solid biofuels > Woody biomass > Forest and plantation wood
ECN Phyllis classification > untreated wood > fir/pine/spruce > wood, spruce
NTA 8003 classification > [100] hout > [110] vers hout > [130] naaldhout > [131] naaldhout
Submitter | ECN
Submitter organisation | ECN (Netherlands)
Values
Property | Unit | Value |  |  | Std dev | Det lim | Lab | Date | Method | Remarks
|  | ar | dry | daf
Main biomass properties
Proximate analysis
Moisture content | wt% | 1.43 |  |  |  |  | ECN |  | CEN/TS 14774-1,2,3 | CEN/TS 14774-3:2004 Solid biofuels - Methods for the determination of moisture content - Oven dry method - Part 3: Moisture in general analysis sample
Ash content at 550°C | wt% | 0.433708 | 0.44 |  |  |  | ECN |  | CEN/TS 14775 | CEN/TS 14775 2004 Solid biofuels - Method for the determination of ash content
Volatile matter | wt% | 82.788943 | 83.99 | 84.36119 |  |  | ECN |  |  | CEN/TS 15148:2005
Fixed carbon | wt% | 15.347349 | 15.57 | 15.63881 |  |  |  |  | Calculated
Ultimate analysis (macroelements)
Carbon | wt% | 46.544754 | 47.22 | 47.42869 |  |  | ECN |  | CEN/TS 15104 | CEN/TS 15104:2005 Solid biofuels - Determination of total content of carbon, hydrogen and nitrogen - Instrumental methods
Hydrogen | wt% | 6.022627 | 6.11 | 6.137003 |  |  | ECN |  | CEN/TS 15104 | CEN/TS 15104:2005 Solid biofuels - Determination of total content of carbon, hydrogen and nitrogen - Instrumental methods
Oxygen | wt% | 42.651239 | 43.27 | 43.46123 |  |  | ECN |  |  | CEN/TS 15104:2005 Solid biofuels - Determination of total content of carbon, hydrogen and nitrogen - Instrumental methods
Nitrogen | wt% | 0.078856 | 0.08 | 0.08035356 |  |  | ECN |  | CEN/TS 15104 | CEN/TS 15104:2005 Solid biofuels - Determination of total content of carbon, hydrogen and nitrogen - Instrumental methods
Sulphur | wt% | 0.00611134 | 0.0062 | 0.006227401 |  |  | ECN |  | CEN/TS15289 | CEN/TS15289:2005 Solid Biofuels - Determination of total content of sulphur and chlorine
Total (with halides) | wt% | 97.1720267 | 97.131 | 97.11832 |  |  |  |  | Calculated
Halides
Chlorine (Cl) | mg/kg | 47.3136 | 48 | 48.21213 |  |  | ECN |  | CEN/TS 15289 | CEN/TS 15289:2006 Solid Biofuels - Determination of total content of sulphur and chlorine
Heating value
Gross calorific value (HHV) | MJ/kg | 17.8046991 | 18.063 | 18.14283 |  |  | ECN |  |  | CEN/TS 14918:2005 Solid Biofuels - Method for the determination of calorific value
HHVMilne | MJ/kg | 18.69988 | 18.97116 | 19.055 |  |  |  |  | Calculated
Trace elements composition
Aluminium (Al) | mg/kg (dry) | 64 |  |  |  |  | ECN |  |  | CEN/TS 15290:2006Solid Biofuels - Determination of major elements
Calcium (Ca) | mg/kg (dry) | 924 |  |  |  |  | ECN |  |  | CEN/TS 15290:2006Solid Biofuels - Determination of major elements
Iron (Fe) | mg/kg (dry) | 44 |  |  |  |  | ECN |  |  | CEN/TS 15290:2006Solid Biofuels - Determination of major elements
Potassium (K) | mg/kg (dry) | 352 |  |  |  |  | ECN |  |  | CEN/TS 15290:2006Solid Biofuels - Determination of major elements
Magnesium (Mg) | mg/kg (dry) | 124 |  |  |  |  | ECN |  |  | CEN/TS 15290:2006Solid Biofuels - Determination of major elements
Manganese (Mn) | mg/kg (dry) | 145 |  |  |  |  | ECN |  |  | CEN/TS 15297:2005 Solid Biofuels - Determination of minor elements
Sodium (Na) | mg/kg (dry) | 21 |  |  |  |  | ECN |  |  | CEN/TS 15290:2006Solid Biofuels - Determination of major elements
Phosphorus (P) | mg/kg (dry) | 52 |  |  |  |  | ECN |  |  | CEN/TS 15290:2006Solid Biofuels - Determination of major elements
Lead (Pb) | mg/kg (dry) | 1.82 |  |  |  |  | ECN |  |  | CEN/TS 15297:2005 Solid Biofuels - Determination of minor elements
Silicon (Si) | mg/kg (dry) | 256 |  |  |  |  | ECN |  |  | CEN/TS 15290:2006Solid Biofuels - Determination of major elements
Titanium (Ti) | mg/kg (dry) | 3 |  |  |  |  | ECN |  |  | CEN/TS 15290:2006Solid Biofuels - Determination of major elements
Zinc (Zn) | mg/kg (dry) | 7 |  |  |  |  | ECN |  |  | CEN/TS 15297:2005 Solid Biofuels - Determination of minor elements
Physical Properties
Particle size distribution
0.25-0.5 mm | wt% | 8.63 | [6 empty] | CEN/TS 15149-1,2
0.5-1.0 mm | wt% | 14.57 | [6 empty] | CEN/TS 15149-1,2
1.0-1.4 mm | wt% | 31.5 | [6 empty] | CEN/TS 15149-1,2
1.4-2.0 mm | wt% | 31.5 | [6 empty] | CEN/TS 15149-1,2
2.0-2.8 mm | wt% | 11.89 | [6 empty] | CEN/TS 15149-1,2
2.8-3.15 mm | wt% | 1.9 | [6 empty] | CEN/TS 15149-1,2
Note on C16: ar: as received, the material in its original form (including ash and moisture)
Note on E16: daf: the dry and ash free material
Note on D16: dry: the dry material (including ash)