## Phyllis2 #305 wood, oak, swamp
Phyllis2
https://phyllis.nl/Biomass/View/305
wood, oak, swamp (#305)
ID-number | #305
Material | wood, oak, swamp
Classification | ECN Phyllis classification > untreated wood > oak > wood, oak, swamp
NTA 8003 classification > [100] hout > [110] vers hout > [120] loofhout > [125] hard loofhout
Submitter organisation | ECN (Netherlands)
Literature | H. F. Feldmann, M. A. Paisley, H. R. Appelbaum and D. R. Taylor: Conversion of forest residues to a methane-rich gas in a high-throughput gasifier, Battelle, Columbus, OH (USA), DE88013138, 108 p. (1988).
Values
Property | Unit | Value |  |  | Std dev | Det lim | Lab | Date | Method | Remarks
|  | ar | dry | daf
Main biomass properties
Proximate analysis
Moisture content | wt% | 15
Ash content | wt% | 0.6885 | 0.81
Volatile matter | wt% | 70.9495 | 83.47 | 84.15163
Fixed carbon | wt% | 13.362 | 15.72 | 15.84837 |  |  |  |  | Calculated
Ultimate analysis (macroelements)
Carbon | wt% | 42.449 | 49.94 | 50.34782 |  |  |  |  | Measured
Hydrogen | wt% | 5.355 | 6.3 | 6.351447 |  |  |  |  | Measured
Oxygen | wt% | 36.3545 | 42.77 | 43.11927 |  |  |  |  | Calculated
Nitrogen | wt% | 0.136 | 0.16 | 0.1613066 |  |  |  |  | Measured
Sulphur | wt% | 0 | 0 | 0 |  |  |  |  | Measured
Total (with halides) | wt% | 100 | 100 | 100 |  |  |  |  | Calculated
Halides
Chlorine (Cl) | mg/kg | 170 | 200 | 201.6332 |  |  |  |  | Measured
Heating value
Net calorific value (LHV) | MJ/kg | 15.4630575 | 18.62295 | 18.77503
Gross calorific value (HHV) | MJ/kg | 16.812575 | 19.7795 | 19.94102
HHVMilne | MJ/kg | 17.16511 | 20.19425 | 20.35916 |  |  |  |  | Calculated
Note on C14: ar: as received, the material in its original form (including ash and moisture)
Note on E14: daf: the dry and ash free material
Note on D14: dry: the dry material (including ash)